## CNC
Cellulose Lab社製品 セルロースナノクリスタル（CNC）
日本輸入代理店：フィルジェン株式会社
https://filgen.jp/Product/Bioscience4/CelluloseLab/index.html
TEL:052-624-4388
CNC series (Cellulose Nanocrystals) or NCC series (Nanocrystalline Cellulose)
品番 | 品名 | アスペクト比、官能基など | 提供形態 | 少量オーダー | 大量オーダー
|  |  |  | 乾燥重量 | 乾燥重量
CNC-Slurry-Regular | Cellulose Nanocrystals, Sulfuric acid hydrolysis | Width: 5-20 nm; | 0.5 - 6% solids in water | 10 g — 500 g | 501 g —1 kg
Length: 100-250 nm
Surface Group: Hydroxyl, sulfonic group,
Hydrophilic
CNC-Slurry-HS | Cellulose Nanocrystals, Sulfuric acid hydrolysis, high sulfonic group content | Width: 5-20 nm; | 0.5 - 10% solids in water | 10 g — 500 g | 501 g —5 kg
Length: 100-250 nm
Surface Group: Hydroxyl, sulfonic group,
Hydrophilic
CNC-Slurry-DS | Cellulose Nanocrystals, Desulfated | Width: 5-20 nm; | 0.5% - 8% in water | 5 g — 200 g | 201 g — 1 kg
Length: 140-200 nm
Surface Group: Hydroxyl
Hydrophilic
CNC-Slurry-CM | Carboxymethylated Cellulose Nanocrystals, Pulp material | Width: 5-20 nm; | 0.5% - 5% | 5 g — 100 g | 101 g — 1 kg
Length: 140-200 nm
Surface Group: carboxymethyl group, hydroxyl
Hydrophilic
CNC-Cationic | Cationic type Cellulose Nanocrystals; Ordered upon request | Width: 5-20 nm; | 0.5% - 2% in water | 5 g — 50 g | 51 g — 1 kg
Length: 140-200 nm
Surface Group:Quaternary ammonium, hydroxyl
Hydrophilic
CNC-Tunicate | Tunicate Cellulose Nanocrystals, marine biomass with high aspect ratio, sulfuric acid hydrolysis; Ordered upon request | Width: 5-20 nm; | 0.5 - 2% solids in water | 1 g - 200 g | 201 g — 1 kg
Length: 500 nm -2 um
Surface Group: Hydroxyl, sulfonic group,
Hydrophilic
CNC-FA-Regular | Cellulose Nanocrystals, Formic acid hydrolysis; Substitution degree < 0.5; Ordered upon request | Width:5-30 nm; | Precipitated slurry in water | 5 g — 50 g | 51 g — 1 kg
Length:50-300nm
Surface Group: Phosphate, hydroxyl
Hydrophilic
CNC-FA-High | Cellulose Nanocrystals, Formic acid hydrolysis; High Substition Degree (SD around 1.1); Ordered upon request | Width:5-30 nm; | Precipitated slurry in water | 5 g — 50 g | 51 g — 1 kg
Length:50-300nm
Surface Group: Phosphate, hydroxyl
Hydrophilic
CNC-PA | Cellulose Nanocrystals, Phosphoric acid hydrolysis; Ordered upon request | Width:5-30 nm; | 0.5 - 1% in water | 5 g — 50 g | 51 g — 1 kg
Length:50-300nm
Surface Group: Phosphate, hydroxyl
Hydrophilic
CNC-EP | Cellulose Nanocrystals, epoxy grafted; Ordered upon request | Width: 5-20 nm; | 1% - 5% in water | 5 g — 200 g | 201 g — 1 kg
Length: 140-200 nm
Surface Group: Epoxy, hydroxyl group
Hydrophilic
CNC-Hydrophobic | Cellulose Nanocrystals, Hydrophobic; Ordered upon request | Width: less than 100 nm; | Dry powder | 5 g — 50 g | 51 g — 1 kg
Length:less than 100 nm
Surface Group: Ester group, hydroxyl
Hydrophobic
CNC-SD | Cellulose Nanocrystals Spray‐dried | Width: 5-20 nm; | Dry powder | 5 g — 200 g | 201 g — 1 kg
Length: 140-200 nm
Surface Group: Hydroxyl, sulfonic group
Hydrophilic
CNC-FD | Cellulose Nanocrystals Freeze‐dried | Width: 5-20 nm; | Dry powder | 5 g — 200 g | 201 g — 1 kg
Length: 100-250 nm
Surface Group: Hydroxyl, sulfonic group
Hydrophilic
CNC-HS-SD | Cellulose Nanocrystals, high sulfonic group content, Spray‐dried | Width: 5-20 nm; | Dry powder | 5 g — 200 g | 201 g — 1 kg
Length: 140-200 nm
Surface Group: Hydroxyl, sulfonic group
Hydrophilic
CNC-HS-FD | Cellulose Nanocrystals, high sulfonic group content, Freeze‐dried | Width: 5-20 nm; | Dry powder | 5 g — 200 g | 201 g — 1 kg
Length: 100-250 nm
Surface Group: Hydroxyl, sulfonic group
Hydrophilic
CNC-DS-SD | Cellulose Nanocrystals, Desulfated, Spray-dried powder | Width: 5-20 nm; | Dry powder | 5 g — 200 g | 201 g — 1 kg
Length: 140-200 nm
Surface Group: Hydroxyl
Hydrophilic
CNC-DS-FD | Cellulose Nanocrystals, Desulfated, Freeze-dried powder | Width: 5-20 nm; | Dry powder | 5 g — 200 g | 201 g — 1 kg
Length: 140-200 nm
Surface Group: Hydroxyl
Hydrophilic
CNC-CM-SD | Carboxymethylated Cellulose Nanocrystals, Spray-dried, Pulp material | Width: 5-20 nm; | Dry powder | 5 g — 100 g | 101 g — 1 kg
Length: 140-200 nm
Surface Group: carboxymethyl group, hydroxyl
Hydrophilic
CNC-Cationic-FD | Cationic type Cellulose Nanocrystals; Freeze-dried powder, Ordered upon request | Width: 5-20 nm; | Dry powder | 5 g — 50 g | 51 g — 1 kg
Length: 140-200 nm
Surface Group:Quaternary ammonium, hydroxyl
Hydrophilic
CNC-FA-Regular-FD | Cellulose Nanocrystals, Formic acid hydrolysis; Substitution degree < 0.5; Freeze-dried powder, Ordered upon request | Width:5-30 nm; | Dry powder | 5 g — 50 g | 51 g — 1 kg
Length:50-300nm
Surface Group: Ester, hydroxyl
Hydrophilic
CNC-FA-High-FD | Cellulose Nanocrystals, Formic acid hydrolysis; High Substition Degree (SD around 1.1); Freeze-dried powder, Ordered upon request | Width:5-30 nm; | Dry powder | 5 g — 50 g | 51 g — 1 kg
Length:50-300nm
Surface Group: Ester, hydroxyl
Hydrophilic
CNC-Aerogel | Cellulose Nanocrystal Aerogel (liquid nitrogen process); Hydrophilic; Ordered upon request; Contact us for aerogel density and size info | Width: 5-20 nm; | Aerogel | 5 g — 50 g | 51 g — 1 kg
Length: 100-250 nm
Surface Group: Hydroxyl, sulfonic group,
Hydrophilic