## CNF
Cellulose Lab社製品 セルロースナノファイバー（CNF）
日本輸入代理店：フィルジェン株式会社
https://filgen.jp/Product/Bioscience4/CelluloseLab/index.html
TEL:052-624-4388
CNF series (Cellulose Nanofibrils) or NFC series (nano fibrillated cellulose) or MFC series (micro fibrillated cellulose)
品番 | 品名 | アスペクト比、官能基など | 提供形態 | 少量オーダー | 大量オーダー
|  |  |  | 乾燥重量 | 乾燥重量
MFC-Slurry-M120 | Cellulose Microfibrils | Width: 0.2-20 um; | 1-20% solids in water | 10 g — 500 g | 501 g —1 kg
Length: 100-1000 um;
D50: 125 um;
100 um (%): > 30%;
SSA: 0.045 m²/g;
Surface Group: Hydroxyl;
Hydrophilic
MFC-Slurry-M100 | Cellulose Microfibrils | Width: 0.05-20 um; | 1-20% solids in water | 10 g — 500 g | 501 g —1 kg
Length: 20-200 um;
D50: 93 um;
100 um (%): > 40%;
SSA: 0.056 m²/g;
Surface Group: Hydroxyl;
Hydrophilic
MFC-Slurry-M70 | Cellulose Microfibrils | Width: 0.01-1 um; | 1-20% solids in water | 10 g — 500 g | 501 g —1 kg
Length: 1-100 um;
D50: 69 um;
100 um (%): > 50%;
SSA: 0.076 m²/g;
Surface Group: Hydroxyl;
Hydrophilic
CNF-Slurry-H50 | Cellulose Nanofibrils | Width: 1-80 nm; | 1-15% solids in water | 10 g — 500 g | 501 g —1 kg
Length: 1-50 um;
D50: 50 um;
100 um (%): > 70%;
SSA: 0.077 m²/g;
Surface Group: Hydroxyl;
Hydrophilic
CNF-Slurry-H35 | Cellulose Nanofibrils | Width: 1-50 nm; | 1-15% solids in water | 10 g — 500 g | 501 g —1 kg
Length: 1-30 um;
D50: 35 um;
100 um (%): > 85%;
SSA: 0.084 m²/g;
Surface Group: Hydroxyl;
Hydrophilic
CNF-Slurry-H25 | Cellulose Nanofibrils | Width: 1-30 nm; | 1-15% solids in water | 10 g — 500 g | 501 g —1 kg
Length: 1-10 um;
D50: 24 um;
100 um (%): > 95%;
SSA: 0.14 m²/g;
Surface Group: Hydroxyl;
Hydrophilic
CNF-Slurry-B20 | Cellulose Nanoparticles | Width: 5-30 nm; | 1-10% solids in water | 10 g — 500 g | 501 g —1 kg
Length: 50-300 nm;
D50: 21.5 um;
100 um (%): > 95%;
SSA: 0.24 m²/g;
Viscosity: 174 - 210 mPa.s;
Surface Group: Hydroxyl;
Hydrophilic
CNF-Slurry-B15 | Cellulose Nanoparticles | Width: 5-30 nm; | 1-10% solids in water | 10 g — 500 g | 501 g —1 kg
Length: 50-300 nm;
D50: 18.6 um;
100 um (%): > 98%;
SSA: 0.26 m²/g;
Viscosity: 523 - 568 mPa.s;
Surface Group: Hydroxyl;
Hydrophilic
CNF-Slurry-B10 | Cellulose Nanoparticles | Width: 5-30 nm; | 1-10% solids in water | 10 g — 500 g | 501 g —1 kg
Length: 50-300 nm;
D50: 12 um;
100 um (%): > 99%;
SSA: 0.3 m²/g;
Viscosity: 2860 - 3320 mPa.s;
Surface Group: Hydroxyl;
Hydrophilic
CNF-Slurry-B5 | Cellulose Nanoparticles | Width: 5-30 nm; | 1-10% solids in water | 10 g — 500 g | 501 g —1 kg
Length: 50-300 nm;
D50: 9.3 um;
100 um (%): > 99%;
SSA: 0.4 m²/g;
Viscosity: 15510 - 16940 mPa.s;
Surface Group: Hydroxyl;
Hydrophilic
CNF-Slurry-SMC | Cellulose Nanofibrils, prepared by supermass colloider | Width: nominal width 30-80 nm; | 1-20% solids in water | 10 g — 500 g | 501 g —1 kg
Length: up to several hundred micron
Surace Group: Hydroxyl
Hydrophilic
CNF-Slurry-HPH | Cellulose Nanofibrils, prepared by high pressure homogenizer | Width: 10-60 nm; | 0.5-15% solids in water | 5 g — 500 g | 501 g —1 kg
Length: 800-3000 nm
Surface Group: Hydroxyl
Hydrophilic
CNF-Slurry-Cotton | Cellulose Nanofibrils, cotton material, ordered upon request | Width: nominal width 30-80 nm; | 0.5-8% solids in water | 5 g — 500 g | 501 g —1 kg
Length: up to several hundred micron
Surace Group: Hydroxyl
Hydrophilic
CNF-Slurry-Kenaf | Cellulose Nanofibrils, Kenaf material, ordered upon request | Width: nominal width 30-80 nm; | 0.5-8% solids in water | 5 g — 500 g | 501 g —1 kg
Length: up to several hundred micron
Surace Group: Hydroxyl
Hydrophilic
CNF-CM-Slurry | Carboxymethylated Cellulose Nanofibrils | Width: 10-13 nm; | 0.5% - 3% solids in water | 5 g — 60 g | 61 g — 500 g
Length: 1000-3000 nm
Surface Group: Carboxymethyl, hydroxyl
Hydrophilic
CNF-Cationic | Cationic type Cellulose Nanofibrils; Ordered upon request | Width: 50 nm; | 0.5% - 5% solids in water | 5 g — 60 g | 61 g — 1 kg
Length: up to several hundred micron
Surface Group: Quaternary ammonium, hydroxyl
Hydrophilic
CNF-Amphiphilic | Cellulose Nanofibrils, Amphiphilic, Ordered upon request | Width: 10-100 nm; | 0.5-20% solids in water | 5 g — 50 g | 51 g — 1 kg
Length: up to several hundred micron
Surface Group: hydroxyl, lignin
Amphiphilic
CNF-Lignin-High | Cellulose Nanofibrils, with ~25% lignin content | Width: 10-50 nm; | 0.5-20% solids in water | 5 g — 50 g | 51 g — 1 kg
Length: up to several hundred micron;
Surface Group: hydroxyl, lignin
Hydrophilic
CNF-Lignin-Medium | Cellulose Nanofibrils, with ~12% lignin content | Width: 10-50 nm; | 0.5-20% solids in water | 5 g — 50 g | 51 g — 1 kg
Length: up to several hundred micron;
Surface Group: hydroxyl, lignin
Hydrophilic
CNF-Lignin-Low | Cellulose Nanofibrils, with ~3% lignin content | Width: 10-50 nm; | 0.5-20% solids in water | 5 g — 50 g | 51 g — 1 kg
Length: up to several hundred micron;
Surface Group: hydroxyl, lignin
Hydrophilic
CNF-PO | Cellulose Nanofibrils, Periodate oxidated; Ordered upon request | Width: 10-50 nm; | 0.3-1% in water | 5 g — 50 g | 51 g — 1 kg
Length: 800-1500 nm
Surface Group: dialdehyde, hydroxyl
Hydrophilic
CNF-Hydrophobic | Hydrophobic CNF, Hydrophobic; Ordered upon request | Width: 10-50 nm; | Dry powder | 5 g — 50 g | 51 g — 1 kg
Length: 800-1500 nm
Surface Group: Ester group, hydroxyl
Hydrophobic
CNF-FD | Cellulose Nanofibrils Freeze‐dried | Width: nominal width 30-80 nm; | Dry powder | 5 g — 200 g | 201 g — 500 g
Length: up to several hundred micron
Surace Group: Hydroxyl
Hydrophilic
CNF-CM-SD-P | Carboxymethylated Cellulose Nanofibrils, Spray-dried, Pulp material | Width: 10-13 nm; | Dry powder | 5 g — 60 g | 61 g — 1 kg
Length: 1000-3000 nm
Surface Group: Carboxymethyl, hydroxyl
Hydrophilic
CNF-CM-SD-C | Carboxymethylated Cellulose Nanofibrils, Spray-dried, Cotton material | Width: 10-13 nm; | Dry powder | 5 g — 50 g | 51 g — 1 kg
Length: 1000-3000 nm
Surface Group: Carboxymethyl, hydroxyl
Hydrophilic
CNF-CM-SD-S | Carboxymethylated Cellulose Nanofibrils, Spray-dried, Sisal material | Width: 10-13 nm; | Dry powder | 5 g — 50 g | 51 g — 1 kg
Length: 1000-3000 nm
Surface Group: Carboxymethyl, hydroxyl
Hydrophilic
CNF-Cationic-FD | Cationic type Cellulose Nanofibrils; Freeze-dried powder, Ordered upon request | Width: 50 nm; | Dry powder | 5 g — 60 g | 61 g — 1 kg
Length: up to several hundred micron
Surface Group: Quaternary ammonium, hydroxyl
Hydrophilic
CNF-Amphiphilic-FD | Cellulose Nanofibrils, Amphiphilic, Freeze-dried powder, Ordered upon request | Width: 10-100 nm; | Dry powder | 5 g — 50 g | 51 g — 1 kg
Length: up to several hundred micron
Surface Group: hydroxyl, lignin
Amphiphilic
CNF-Aerogel | Cellulose Nanofibrils Aerogel (liquid nitrogen process); Hydrophilic; Ordered upon request; Contact us for aerogel density and size info | Width: 10-60 nm; | Aerogel | 5 g — 50 g | 51 g — 1 kg
Length: 800-3000 nm
Surface Group: Hydroxyl
Hydrophilic