## Commercial Grade
Cellulose Lab社製品 商用グレードのナノセルロース
日本輸入代理店：フィルジェン株式会社
https://filgen.jp/Product/Bioscience4/CelluloseLab/index.html
TEL:052-624-4388
e-mail: biosupport@filgen.jp
Commercial Grade NanoCellulose
品番 | 品名 | アスペクト比、官能基など | 提供形態 | 最小購入量
CNF-COM-SMC | Commercial Grade Cellulose Nanofibrils, prepared by supermass colloider | Width: nominal width 30-80 nm; | 1-20% solids in water | お問い合わせ
Length: up to several hundred micron
Surace Group: Hydroxyl
Hydrophilic
CNF-COM-Regular | Commercial Grade Cellulose Nanofibrils, prepared by high pressure homogenizer | Width: nominal width 30-300 nm; | 1-20% solids in water
Length: 3-30 um
Surace Group: Hydroxyl
Hydrophilic
CNF-COM-Extra | Commercial Grade Cellulose Nanofibrils, prepared by high pressure homogenizer, with extra treatment | Width: nominal width 10-100 nm; | 1-18% solids in water
Length: 1-10 um
Surace Group: Hydroxyl
Hydrophilic
CNF-COM-Amphiphilic | Cellulose Nanofibrils, Amphiphilic Type | Width: 10-100 nm; | 0.5-20% solids in water
Length: up to several hundred micron
Surface Group: hydroxyl, lignin
Amphiphilic
CNC-COM-Regular | Commercial Grade Cellulose Nanocrystals | Width: 5-20 nm; | 6% solids in water
Length: 100-250 nm
Surface Group: Hydroxyl, sulfonic group,
Hydrophilic
CNC-COM-HS | Commercial Grade Cellulose Nanocrystals, high sulfonic group content | Width: 5-20 nm; | 10% solids in water
Length: 100-250 nm
Surface Group: Hydroxyl, sulfonic group,
Hydrophilic
CNC-COM-DS | Cellulose Nanocrystals, Desulfated | Width: 5-20 nm; | 8% in water
Length: 140-200 nm
Surface Group: Hydroxyl
Hydrophilic
BC-COM-MD-Sheet | Commercial Grade Bacterial Cellulose, Medical Grade, Sheet Form | Width: 50 - 100 nm; | Vacuum Pressed
Length: ≥ 30 um
Surface Group: Hydroxyl
Hydrophilic
BC-COM-MA-Sheet | Commercial Grade Bacterial Cellulose, Material Grade, Sheet Form | Width: 50 - 100 nm; | Vacuum Pressed
Length: ≥ 30 um
Surface Group: Hydroxyl
Hydrophilic
BC-COM-Cube | Commercial Grade Bacterial Cellulose, Food Grade, Cube Form | Width: 50 - 100 nm; | Vacuum Pressed
Length: ≥ 30 um
Surface Group: Hydroxyl
Hydrophilic