## SBA
Glantreo社製品 Mesoporous Silica - SBA （メソポーラスシリカ - SBA）
日本輸入代理店：フィルジェン株式会社
https://filgen.jp/Product/Bioscience4/Glantreo/index.html
TEL:052-624-4388
Product Code | Type | Pore Morphology | Format | Particle Size | Pore size | Pack size | Chemistry
PSBA1510040R-5 | SBA-15 | Hexagonal | Powder | 100um | 40A | 5g | Raw Silica
PSBA1510060R-5 | SBA-15 | Hexagonal | Powder | 100um | 60A | 5g | Raw Silica
PSBA1510080R-5 | SBA-15 | Hexagonal | Powder | 100um | 80A | 5g | Raw Silica
PSBA15100100R-5 | SBA-15 | Hexagonal | Powder | 100um | 100A | 5g | Raw Silica
PSBA15100120R-5 | SBA-15 | Hexagonal | Powder | 100um | 120A | 5g | Raw Silica
PSBA1610060R-5 | SBA-16 | Cubic | Powder | 10um | 60A | 5g | Raw Silica
PSBA1510040R-10 | SBA-15 | Hexagonal | Powder | 100um | 40A | 10g | Raw Silica
PSBA1510060R-10 | SBA-15 | Hexagonal | Powder | 100um | 60A | 10g | Raw Silica
PSBA1510080R-10 | SBA-15 | Hexagonal | Powder | 100um | 80A | 10g | Raw Silica
PSBA15100100R-10 | SBA-15 | Hexagonal | Powder | 100um | 100A | 10g | Raw Silica
PSBA15100120R-10 | SBA-15 | Hexagonal | Powder | 100um | 120A | 10g | Raw Silica
PSBA1610060R-10 | SBA-16 | Cubic | Powder | 10um | 60A | 10g | Raw Silica
PSBA1510040R-50 | SBA-15 | Hexagonal | Powder | 100um | 40A | 50g | Raw Silica
PSBA1510060R-50 | SBA-15 | Hexagonal | Powder | 100um | 60A | 50g | Raw Silica
PSBA1510080R-50 | SBA-15 | Hexagonal | Powder | 100um | 80A | 50g | Raw Silica
PSBA15100100R-50 | SBA-15 | Hexagonal | Powder | 100um | 100A | 50g | Raw Silica
PSBA15100120R-50 | SBA-15 | Hexagonal | Powder | 100um | 120A | 50g | Raw Silica
PSBA1610060R-50 | SBA-16 | Cubic | Powder | 10um | 60A | 50g | Raw Silica
PELSBA1510060R2X5-5 | SBA-15 | Hexagonal | Pellet (2mm x 5mm) | 100um | 60A | 5g | Raw Silica
PSBA1510040Ti-5 | SBA-15 | Hexagonal | Powder | 150um | 40A | 5g | Ti Doped
PSBA1510040Ti-10 | SBA-15 | Hexagonal | Powder | 150um | 40A | 10g | Ti Doped
PSBA1510040Ti-50 | SBA-15 | Hexagonal | Powder | 150um | 40A | 50g | Ti Doped
PSBA1510040NH1-5 | SBA-15 | Hexagonal | Powder | 100um | 40A | 5g | Amine
PSBA1510060NH1-5 | SBA-15 | Hexagonal | Powder | 100um | 60A | 5g | Amine
PSBA1510080NH1-5 | SBA-15 | Hexagonal | Powder | 100um | 80A | 5g | Amine
PSBA15100100NH1-5 | SBA-15 | Hexagonal | Powder | 100um | 100A | 5g | Amine
PSBA15100100NH1-5 | SBA-15 | Hexagonal | Powder | 100um | 120A | 5g | Amine
PSBA1610060NH1-5 | SBA-16 | Cubic | Powder | 10um | 60A | 5g | Amine
PSBA1510040NH1-10 | SBA-15 | Hexagonal | Powder | 100um | 40A | 10g | Amine
PSBA1510060NH1-10 | SBA-15 | Hexagonal | Powder | 100um | 60A | 10g | Amine
PSBA1510080NH1-10 | SBA-15 | Hexagonal | Powder | 100um | 80A | 10g | Amine
PSBA15100100NH1-10 | SBA-15 | Hexagonal | Powder | 100um | 100A | 10g | Amine
PSBA15100120NH1-10 | SBA-15 | Hexagonal | Powder | 100um | 120A | 10g | Amine
PSBA1610060NH1-10 | SBA-16 | Cubic | Powder | 10um | 60A | 10g | Amine
PSBA1510040NH1-50 | SBA-15 | Hexagonal | Powder | 100um | 40A | 50g | Amine
PSBA1510060NH1-50 | SBA-15 | Hexagonal | Powder | 100um | 60A | 50g | Amine
PSBA1510080NH1-50 | SBA-15 | Hexagonal | Powder | 100um | 80A | 50g | Amine
PSBA15100100NH1-50 | SBA-15 | Hexagonal | Powder | 100um | 100A | 50g | Amine
PSBA15100120NH1-50 | SBA-15 | Hexagonal | Powder | 100um | 120A | 50g | Amine
PSBA1610060NH1-50 | SBA-16 | Cubic | Powder | 10um | 60A | 50g | Amine
PSBA1510040SH1-5 | SBA-15 | Hexagonal | Powder | 100um | 40A | 5g | Thiol
PSBA1510060SH1-5 | SBA-15 | Hexagonal | Powder | 100um | 60A | 5g | Thiol
PSBA1510080SH1-5 | SBA-15 | Hexagonal | Powder | 100um | 80A | 5g | Thiol
PSBA15100100SH1-5 | SBA-15 | Hexagonal | Powder | 100um | 100A | 5g | Thiol
PSBA15100100SH1-5 | SBA-15 | Hexagonal | Powder | 100um | 120A | 5g | Thiol
PSBA1610060SH1-5 | SBA-16 | Hexagonal | Powder | 10um | 60A | 5g | Thiol
PSBA1510040SH1-10 | SBA-15 | Hexagonal | Powder | 100um | 40A | 10g | Thiol
PSBA1510060SH1-10 | SBA-15 | Hexagonal | Powder | 100um | 60A | 10g | Thiol
PSBA1510080SH1-10 | SBA-15 | Hexagonal | Powder | 100um | 80A | 10g | Thiol
PSBA15100100SH1-10 | SBA-15 | Hexagonal | Powder | 100um | 100A | 10g | Thiol
PSBA15100120SH1-10 | SBA-15 | Hexagonal | Powder | 100um | 120A | 10g | Thiol
PSBA1610060SH1-10 | SBA-16 | Cubic | Powder | 10um | 60A | 10g | Thiol
PSBA1510040SH1-50 | SBA-15 | Hexagonal | Powder | 100um | 40A | 50g | Thiol
PSBA1510060SH1-50 | SBA-15 | Hexagonal | Powder | 100um | 60A | 50g | Thiol
PSBA1510080SH1-50 | SBA-15 | Hexagonal | Powder | 100um | 80A | 50g | Thiol
PSBA15100100SH1-50 | SBA-15 | Hexagonal | Powder | 100um | 100A | 50g | Thiol
PSBA15100120SH1-50 | SBA-15 | Hexagonal | Powder | 100um | 120A | 50g | Thiol
PSBA1610060SH1-50 | SBA-16 | Cubic | Powder | 10um | 60A | 50g | Thiol