## MKnano社製品
MKnano社製品 磁性ナノ粒子
日本輸入代理店：フィルジェン株式会社
TEL:052-624-4388
カタログ # | カテゴリ | 製品名/ 製品概要 | 容量 | 税別価格
MKN-IOS-xxx | 酸化鉄 | Magnetic Iron Oxide Nanocrystals / in non-polar Solvent (Toluene, Hexanes, Chloroform), Particle Size: 5nm, 10nm, 15nm, 20nm, 30nm | お問い合わせ | お問い合わせ
MKN-IOW-OA-xxx | 酸化鉄 | Magnetic iron oxide Nanocrystals / in Water coated with Oleic Acid, Particle Size: 5nm, 10nm, 20nm | お問い合わせ | お問い合わせ
MKN-IOW-COOH-xxx | 酸化鉄 | Magnetic iron oxide Nanocrystals / In Water coated with Carboxylic Acid (COOH), Particle Size: 5nm, 10nm, 15nm, 20nm, 25nm, 30nm, 40nm, 50nm 5 nm & 10 nm: Maghemite (Fe2O3) 15 nm & above: Magnetite (Fe3O4) | お問い合わせ | お問い合わせ
MKN-IOW-COOH-PEG-xxx | 酸化鉄 | Magnetic iron oxide Nanocrystals In Water coated with Carboxylic Acid (COOH) & PEG Particle Size: 10nm, 15nm, 20nm, 25nm, 30nm 5 nm & 10 nm: Maghemite (Fe2O3) 15 nm & above: Magnetite (Fe3O4) | お問い合わせ | お問い合わせ
MKN-IOW-PEI-xxx | 酸化鉄 | Magnetic iron oxide Nanocrystals In Water coated with polyethylenimine (PEI) Particle Size: 10nm, 15nm, 20nm, 25nm, 30nm 10 nm: Maghemite (Fe2O3) 15 nm & above: Magnetite (Fe3O4) | お問い合わせ | お問い合わせ
MKN-IOW-PDDA-010 | 酸化鉄 | Magnetic iron oxide Nanocrystals In Water coated with polydiallydimethylammounium chloride (PDDA) Particle Size: 10nm, 10 nm: Maghemite (Fe2O3) | お問い合わせ | お問い合わせ
MKN-IOW-PEG-xxx | 酸化鉄 | Magnetic iron oxide Nanocrystals In Water coated with PEG Particle Size: 10nm, 15nm, 20nm, 25nm, 30nm 10 nm: Maghemite (Fe2O3) 15 nm & above: Magnetite (Fe3O4) | お問い合わせ | お問い合わせ
MKN-IOW- | 酸化鉄 | Magnetic iron oxide Nanocrystals In Water coated with Antibodies or Protein G or Enzymes or Streptavidin Particle Size: 10nm, 15nm, 20nm, 25nm, 30nm 10 nm: Maghemite (Fe2O3) 15 nm & above: Magnetite (Fe3O4) | お問い合わせ | お問い合わせ
MKN-IOW-DX-xxx | 酸化鉄 | Magnetic Iron Oxide Nanocrystals in water coated with Dextran Available in following forms: Plain, Aminated (NH2), Carboxylated (-COOH), Avidin, Stretpavidin, Biotin, Protin A Size: 20 nm, 50 nm, 100 nm, 130 nm, 250 nm | お問い合わせ | お問い合わせ
MKN-IOW-SIL-xxx | 酸化鉄 | Magnetic Iron Oxide Nanocrystals in water coated with Silica Available with functionalization following forms: Silanol: 250 nm, 500 nm, 750 nm, 1 um, 1.5 um Carboxyl: 250 nm, 500 nm, 750 nm, 1 um, 1.5 um Amino: 250 nm, 500 nm, 750 nm, 1 um, 1.5 um Chloromethyl: 500 nm, 1 um Streptavidin: 250 nm, 500 nm, 750 nm, 1 um, 1.5 um Biotin: 250 nm, 500 nm, 750 nm, 1 um Protin A: 1.5 um Albumin: 1.5 um | お問い合わせ | お問い合わせ
MKN-Fe3O4-M05 | 酸化鉄 | Magnetic iron oxide Nanocrystals Powder Fe3O4, 99% Pure, APS: 5 nm Magnetic Susceptibility (xg): 0.0030 c.g.s Magnetization (M): 30.6 emu/g | お問い合わせ | お問い合わせ
MKN-Fe3O4-M10 | 酸化鉄 | Magnetic iron oxide Nanocrystals Powder Fe3O4, 99% Pure, APS: 10 nm Magnetic Susceptibility (xg): 0.0047 c.g.s Magnetization (M): 57.6 emu/g | お問い合わせ | お問い合わせ
MKN-Fe3O4-M20 | 酸化鉄 | Magnetic iron oxide Nanocrystals Powder Fe3O4, 99% Pure, APS: 20 nm Magnetic Susceptibility (xg): 0.0072 c.g.s Magnetization (M): 32.4 emu/g | お問い合わせ | お問い合わせ
MKN-Fe3O4-M30 | 酸化鉄 | Magnetic iron oxide Nanocrystals Powder Fe3O4, 99% Pure, APS: 30 nm Magnetic Susceptibility (xg): 0.0061 c.g.s Magnetization (M): 27.5 emu/g | お問い合わせ | お問い合わせ
NiFe2O4, Nickel Ferrite, 50 nm | フェライト | Nickel Ferrite (Nickel Iron Oxide) Nanopowder NiFe2O4, 99.9% Pure, APS: 50 nm Typical magnetic properties: Saturation magnetization Ms: 37.7 emu/g Remanent magnetization Mr: 5.3 emu/g Coercivity: 65 Oe | お問い合わせ | お問い合わせ
MKN-CoFe2O4-050 | フェライト | Cobalt Ferrite (Cobalt Iron Oxide) Nanopowder CoFe2O4, 99.9% Pure, APS: 50 nm Typical magnetic properties: Saturation magnetization Ms: 46.8 emu/g Remanent magnetization Mr: 17.3 emu/g Coercivity: 900 Oe | お問い合わせ | お問い合わせ
MKN-ZnFe2O4-050 | フェライト | Zinc Ferrite (Zinc Iron Oxide) Nanopowder ZnFe2O4, 99.9% Pure, APS: 50 nm Typical magnetic properties: Saturation magnetization Ms: 4.0 emu/g Remanent magnetization Mr: 0.06 emu/g Coercivity: 84 Oe | お問い合わせ | お問い合わせ
MKN-MnFe2O4-050 | フェライト | Manganese Ferrite (Manganese Iron Oxide) Nanopowder MnFe2O4, 99.9% Pure, APS: 50 nm | お問い合わせ | お問い合わせ
MKN-Co0.5Ni0.5Fe2O4-050 | フェライト | Cobalt Nickel Ferrite (Cobalt Nickel Iron Oxide) Nanopowder CoNiFe2O4 (Co:0.5 Ni:0.5), 99.9% Pure, APS: 50 nm | お問い合わせ | お問い合わせ
MKN-Co0.5Zn0.5Fe2O4-050 | フェライト | Cobalt Zinc Ferrite (Cobalt Zinc Iron Oxide) Nanopowder CoZnFe2O4 (Co: 0.5 Zn: 0.5), 99.9% Pure, APS: 50 nm Typical magnetic properties: Saturation magnetization Ms: 27.5 emu/g Remanent magnetization Mr: 5.7 emu/g Coercivity: 286 Oe | お問い合わせ | お問い合わせ
MKN-Ni0.5Zn0.5Fe2O4-050 | フェライト | Nickel Zinc Ferrite (Nickel Zinc Iron Oxide) Nanopowder NiZnFe2O4 (Ni: 0.5 Zn: 0.5), 99.9% Pure, APS: 50 nm Typical magnetic properties: Saturation magnetization Ms: 51 emu/g Remanent magnetization Mr: 4.2 emu/g Coercivity: 53 Oe | お問い合わせ | お問い合わせ
MKN-Co/C-M045 | コバルト | Cobalt (magnetic) Nanopowder (Carbon coated) Co/C, 99+% Pure, APS: 45 nm Carbon: < 9wt%, Mass saturation magnetization >150 emu/g SSA: 20 m2/g | お問い合わせ | お問い合わせ
MKN-Co-M008 | コバルト | Monodisperse, Magnetic Cobalt nanoparticles, Dispersed in Hexane or Toluene. Cobalt particle sizes are 8 nm | お問い合わせ | お問い合わせ
MKN-Co-M010 | コバルト | Monodisperse, Magnetic Cobalt nanoparticles, Dispersed in Hexane or Toluene. Cobalt particle sizes are 10 nm | お問い合わせ | お問い合わせ
MKN-Co-M12 | コバルト | Monodisperse, Magnetic Cobalt nanoparticles, Dispersed in Hexane or Toluene. Cobalt particle sizes are 12 nm | お問い合わせ | お問い合わせ