## MKnano社製品
MKnano社製品 単分散ナノ粒子
日本輸入代理店：フィルジェン株式会社
TEL:052-624-4388
カタログ # | カテゴリ | 製品名/ 製品概要 | 容量 | 税別価格
MKN-Au-S002 | Au | Monodisperse, Uniform, Spherical naoparticles / Spherical Gold nanoparticles in aqueous media Size: Particles/mL, 2 nm : 1.5 x 10E14 (The particles have a very narrow size distribution ( CV between 5% and 15% depending on size ) The solutions are stabilized with HAuCl4.) | お問い合わせ | お問い合わせ
MKN-Au-S005 | Au | Monodisperse, Uniform, Spherical naoparticles / Spherical Gold nanoparticles in aqueous media Size: Particles/mL, 5 nm : 5.0 x 10E13 (The particles have a very narrow size distribution ( CV between 5% and 15% depending on size ) The solutions are stabilized with HAuCl4.) | お問い合わせ | お問い合わせ
MKN-Au-S010 | Au | Monodisperse, Uniform, Spherical naoparticles / Spherical Gold nanoparticles in aqueous media Size: Particles/mL, 10 nm: 5.7 x 10E12 (The particles have a very narrow size distribution ( CV between 5% and 15% depending on size ) The solutions are stabilized with HAuCl4.) | お問い合わせ | お問い合わせ
MKN-Au-S015 | Au | Monodisperse, Uniform, Spherical naoparticles / Spherical Gold nanoparticles in aqueous media Size: Particles/mL, 15 nm: 1.4 x 10E12 (The particles have a very narrow size distribution ( CV between 5% and 15% depending on size ) The solutions are stabilized with HAuCl4.) | お問い合わせ | お問い合わせ
MKN-Au-S020 | Au | Monodisperse, Uniform, Spherical naoparticles / Spherical Gold nanoparticles in aqueous media Size: Particles/mL, 20 nm: 7.0 x 10E11 (The particles have a very narrow size distribution ( CV between 5% and 15% depending on size ) The solutions are stabilized with HAuCl4.) | お問い合わせ | お問い合わせ
MKN-Au-S030 | Au | Monodisperse, Uniform, Spherical naoparticles / Spherical Gold nanoparticles in aqueous media Size: Particles/mL, 30 nm: 2.0 x 10E11 (The particles have a very narrow size distribution ( CV between 5% and 15% depending on size ) The solutions are stabilized with HAuCl4.) | お問い合わせ | お問い合わせ
MKN-Au-S040 | Au | Monodisperse, Uniform, Spherical naoparticles / Spherical Gold nanoparticles in aqueous media Size: Particles/mL, 40 nm: 9.0 x 10E10 (The particles have a very narrow size distribution ( CV between 5% and 15% depending on size ) The solutions are stabilized with HAuCl4.) | お問い合わせ | お問い合わせ
MKN-Au-S050 | Au | Monodisperse, Uniform, Spherical naoparticles / Spherical Gold nanoparticles in aqueous media Size: Particles/mL, 50 nm: 4.5 x 10E10 (The particles have a very narrow size distribution ( CV between 5% and 15% depending on size ) The solutions are stabilized with HAuCl4.) | お問い合わせ | お問い合わせ
MKN-Au-S060 | Au | Monodisperse, Uniform, Spherical naoparticles / Spherical Gold nanoparticles in aqueous media Size: Particles/mL, 60 nm: 2.6 x 10E10 (The particles have a very narrow size distribution ( CV between 5% and 15% depending on size ) The solutions are stabilized with HAuCl4.) | お問い合わせ | お問い合わせ
MKN-Au-S080 | Au | Monodisperse, Uniform, Spherical naoparticles / Spherical Gold nanoparticles in aqueous media Size: Particles/mL, 80 nm: 1.1 x 10E10 (The particles have a very narrow size distribution ( CV between 5% and 15% depending on size ) The solutions are stabilized with HAuCl4.) | お問い合わせ | お問い合わせ
MKN-Au-S100 | Au | Monodisperse, Uniform, Spherical naoparticles / Spherical Gold nanoparticles in aqueous media Size: Particles/mL, 100nm: 5.6 x 10E9 (The particles have a very narrow size distribution ( CV between 5% and 15% depending on size ) The solutions are stabilized with HAuCl4.) | お問い合わせ | お問い合わせ
MKN-Au-S150 | Au | Monodisperse, Uniform, Spherical naoparticles / Spherical Gold nanoparticles in aqueous media Size: Particles/mL, 150nm: 1.7 x 10E9 (The particles have a very narrow size distribution ( CV between 5% and 15% depending on size ) The solutions are stabilized with HAuCl4.) | お問い合わせ | お問い合わせ
MKN-Au-S200 | Au | Monodisperse, Uniform, Spherical naoparticles / Spherical Gold nanoparticles in aqueous media Size: Particles/mL, 200nm: 7.0 x 10E8 (The particles have a very narrow size distribution ( CV between 5% and 15% depending on size ) The solutions are stabilized with HAuCl4.) | お問い合わせ | お問い合わせ
MKN-Au-S250 | Au | Monodisperse, Uniform, Spherical naoparticles / Spherical Gold nanoparticles in aqueous media Size: Particles/mL, 250nm: 3.6 x 10E8 (The particles have a very narrow size distribution ( CV between 5% and 15% depending on size ) The solutions are stabilized with HAuCl4.) | お問い合わせ | お問い合わせ