## MKnano社製品 概要有り
MKnano社製品 量子ドット
日本輸入代理店：フィルジェン株式会社
TEL:052-624-4388
カタログ # | カテゴリ | 製品名/ 製品概要 | 容量 | 税別価格
MKN-CdS-T360 | CdS | Cadmium Sulfide Quantum Dots CdS stabilized by Oleic acid Solvent: Toluene PL fwhm: 16~19 nm UV-Vis hwhm: 11~13 nm Impurities: < 1% UV Peak (+/- 10 nm): 360 nm Crystal size: 1.6~1.8 nm Emission Peak: 365-390 nm | お問い合わせ | お問い合わせ
MKN-CdS-T380 | CdS | Cadmium Sulfide Quantum Dots CdS stabilized by Oleic acid Solvent: Toluene PL fwhm: 16~19 nm UV-Vis hwhm: 11~13 nm Impurities: < 1% UV Peak (+/- 10 nm): 380 nm Crystal size: 1.8~2.3 nm Emission Peak: 385-410 nm | お問い合わせ | お問い合わせ
MKN-CdS-T400 | CdS | Cadmium Sulfide Quantum Dots CdS stabilized by Oleic acid Solvent: Toluene PL fwhm: 16~19 nm UV-Vis hwhm: 11~13 nm Impurities: < 1% UV Peak (+/- 10 nm): 400 nm Crystal size: 2.3~2.9 nm Emission Peak: 405-430 nm | お問い合わせ | お問い合わせ
MKN-CdS-T420 | CdS | Cadmium Sulfide Quantum Dots CdS stabilized by Oleic acid Solvent: Toluene PL fwhm: 16~19 nm UV-Vis hwhm: 11~13 nm Impurities: < 1% UV Peak (+/- 10 nm): 420 nm Crystal size: 2.9~4.0 nm Emission Peak: 425-450 nm | お問い合わせ | お問い合わせ
MKN-CdS-T440 | CdS | Cadmium Sulfide Quantum Dots CdS stabilized by Oleic acid Solvent: Toluene PL fwhm: 16~19 nm UV-Vis hwhm: 11~13 nm Impurities: < 1% UV Peak (+/- 10 nm): 440 nm Crystal size: 4.0~5.4 nm Emission Peak: 445-470 nm | お問い合わせ | お問い合わせ
MKN-CdS-T460 | CdS | Cadmium Sulfide Quantum Dots CdS stabilized by Oleic acid Solvent: Toluene PL fwhm: 16~19 nm UV-Vis hwhm: 11~13 nm Impurities: < 1% UV Peak (+/- 10 nm): 460 nm Crystal size: 5.4~7.3 nm Emission Peak: 465-490 nm | お問い合わせ | お問い合わせ
MKN-CdS-xxxx | CdS | CdS Quantum Dots (360 nm to 460 nm) in Hexanes or Chloroform or Dichloromethane or Methanol | お問い合わせ | お問い合わせ
MKN-CdSe-T480 | CdSe | CdSe Dot Nanocrystals CdSe stabilized by octadecyl amine (ODA) Impurities: < 1% Solvent: Toluene PL fwhm: 23-28 nm UV-Vis hwhm: 13-17 nm UV Peak (+/- 10 nm): 480 nm size: 2.1-2.3 nm Emission Peak: 505-530 nm | お問い合わせ | お問い合わせ
MKN-CdSe-T500 | CdSe | CdSe Dot Nanocrystals CdSe stabilized by octadecyl amine (ODA) Impurities: < 1% Solvent: Toluene PL fwhm: 23-28 nm UV-Vis hwhm: 13-17 nm UV Peak (+/- 10 nm): 500 nm size: 2.3-2.4 nm Emission Peak: 525-550 nm | お問い合わせ | お問い合わせ
MKN-CdSe-T520 | CdSe | CdSe Dot Nanocrystals CdSe stabilized by octadecyl amine (ODA) Impurities: < 1% Solvent: Toluene PL fwhm: 23-28 nm UV-Vis hwhm: 13-17 nm UV Peak (+/- 10 nm): 520 nm size: 2.4-2.6 nm Emission Peak: 545-570 nm | お問い合わせ | お問い合わせ
MKN-CdSe-T540 | CdSe | CdSe Dot Nanocrystals CdSe stabilized by octadecyl amine (ODA) Impurities: < 1% Solvent: Toluene PL fwhm: 23-28 nm UV-Vis hwhm: 13-17 nm UV Peak (+/- 10 nm): 540 nm size: 2.6-3.0 nm Emission Peak: 565-590 nm | お問い合わせ | お問い合わせ
MKN-CdSe-T560 | CdSe | CdSe Dot Nanocrystals CdSe stabilized by octadecyl amine (ODA) Impurities: < 1% Solvent: Toluene PL fwhm: 23-28 nm UV-Vis hwhm: 13-17 nm UV Peak (+/- 10 nm): 560 nm size: 3.0-3.5 nm Emission Peak: 585-610 nm | お問い合わせ | お問い合わせ
MKN-CdSe-T580 | CdSe | CdSe Dot Nanocrystals CdSe stabilized by octadecyl amine (ODA) Impurities: < 1% Solvent: Toluene PL fwhm: 23-28 nm UV-Vis hwhm: 13-17 nm UV Peak (+/- 10 nm): 580 nm size: 3.5-4.0 nm Emission Peak: 600-615 nm | お問い合わせ | お問い合わせ
MKN-CdSe-T590 | CdSe | CdSe Dot Nanocrystals CdSe stabilized by octadecyl amine (ODA) Impurities: < 1% Solvent: Toluene PL fwhm: 23-28 nm UV-Vis hwhm: 13-17 nm UV Peak (+/- 5 nm): 590 nm size: 4.0-4.3 nm Emission Peak: 610-625 nm | お問い合わせ | お問い合わせ
MKN-CdSe-T600 | CdSe | CdSe Dot Nanocrystals CdSe stabilized by octadecyl amine (ODA) Impurities: < 1% Solvent: Toluene PL fwhm: 23-28 nm UV-Vis hwhm: 13-17 nm UV Peak (+/- 5 nm): 600 nm size: 4.3-4.7 nm Emission Peak: 612-617 nm | お問い合わせ | お問い合わせ
MKN-CdSe-T610 | CdSe | CdSe Dot Nanocrystals CdSe stabilized by octadecyl amine (ODA) Impurities: < 1% Solvent: Toluene PL fwhm: 23-28 nm UV-Vis hwhm: 13-17 nm UV Peak (+/- 5 nm): 610 nm size: 4.7-5.2 nm Emission Peak: 620-635 nm | お問い合わせ | お問い合わせ
MKN-CdSe-T620 | CdSe | CdSe Dot Nanocrystals CdSe stabilized by octadecyl amine (ODA) Impurities: < 1% Solvent: Toluene PL fwhm: 23-28 nm UV-Vis hwhm: 13-17 nm UV Peak (+/- 10 nm): 620 nm size: 5.2-6.2 nm Emission Peak: 615-650 nm | お問い合わせ | お問い合わせ
MKN-CdSe-T640 | CdSe | CdSe Dot Nanocrystals CdSe stabilized by octadecyl amine (ODA) Impurities: < 1% Solvent: Toluene PL fwhm: 23-28 nm UV-Vis hwhm: 13-17 nm UV Peak (+/- 10 nm): 640 nm size: 6.2-7.7 nm Emission Peak: 645-670 nm | お問い合わせ | お問い合わせ
MKN-CdSe-xxxx | CdSe | CdSe Quantum Dots (460 nm to 640 nm) in Hexanes or Chloroform or Dichloromethane or Methanol | お問い合わせ | お問い合わせ
- | CdSe/ZnS Core-shell | CdSe/ZnS Core Shell Quantum Dots Powder / Readily soluble in: Hexane, Toluene, Chloroform, Heptane, Tetrahydrofuran, Pyridine Not soluble in water, alcohols, ethers Emission Peak: 530, 540, 550, 560, 570, 580, 590, 600, 610, 520, 630, 640 & 650 nm
MKN-CdSe/ZnS-T500 | CdSe/ZnS Core-shell | CdSe/ZnS stabilized by octadecyl amine (ODA) Impurities: < 1% Solvent: Toluene PL fwhm: 28-35 nm UV-Vis hwhm: 16-20 nm UV Peak (+/- 10 nm): 500 nm Emission Peak: 500-530 nm | お問い合わせ | お問い合わせ
MKN-CdSe/ZnS-T520 | CdSe/ZnS Core-shell | CdSe/ZnS stabilized by octadecyl amine (ODA) Impurities: < 1% Solvent: Toluene PL fwhm: 28-35 nm UV-Vis hwhm: 16-20 nm UV Peak (+/- 10 nm): 520 nm Emission Peak: 530-545 nm | お問い合わせ | お問い合わせ
MKN-CdSe/ZnS-T540 | CdSe/ZnS Core-shell | CdSe/ZnS stabilized by octadecyl amine (ODA) Impurities: < 1% Solvent: Toluene PL fwhm: 28-35 nm UV-Vis hwhm: 16-20 nm UV Peak (+/- 10 nm): 540 nm Emission Peak: 545-565 nm | お問い合わせ | お問い合わせ
MKN-CdSe/ZnS-T560 | CdSe/ZnS Core-shell | CdSe/ZnS stabilized by octadecyl amine (ODA) Impurities: < 1% Solvent: Toluene PL fwhm: 28-35 nm UV-Vis hwhm: 16-20 nm UV Peak (+/- 10 nm): 560 nm Emission Peak: 565-585 nm | お問い合わせ | お問い合わせ
MKN-CdSe/ZnS-T580 | CdSe/ZnS Core-shell | CdSe/ZnS stabilized by octadecyl amine (ODA) Impurities: < 1% Solvent: Toluene PL fwhm: 28-35 nm UV-Vis hwhm: 16-20 nm UV Peak (+/- 10 nm): 580 nm Emission Peak: 585-600 nm | お問い合わせ | お問い合わせ
MKN-CdSE/ZnS-T600 | CdSe/ZnS Core-shell | CdSe/ZnS stabilized by octadecyl amine (ODA) Impurities: < 1% Solvent: Toluene PL fwhm: 28-35 nm UV-Vis hwhm: 16-20 nm UV Peak (+/- 10 nm): 600 nm Emission Peak: 600-620 nm | お問い合わせ | お問い合わせ
MKN-CdSe/ZnS-T620 | CdSe/ZnS Core-shell | CdSe/ZnS stabilized by octadecyl amine (ODA) Impurities: < 1% Solvent: Toluene PL fwhm: 28-35 nm UV-Vis hwhm: 16-20 nm UV Peak (+/- 10 nm): 620 nm Emission Peak: 620-640 nm | お問い合わせ | お問い合わせ
MKN-CdSe/ZnS-T640 | CdSe/ZnS Core-shell | CdSe/ZnS stabilized by octadecyl amine (ODA) Impurities: < 1% Solvent: Toluene PL fwhm: 28-35 nm UV-Vis hwhm: 16-20 nm UV Peak (+/- 10 nm): 640 nm Emission Peak: 640-660 nm | お問い合わせ | お問い合わせ
MKN-CdSe/ZnS-WS-Green | CdSe/ZnS Core-shell | CdSe/ZnS stabilized by mercaptoundecanoic acid (MUA) in H2O Impurities: <1% PL fwhm (nm) 30-38 UV-Vis hwhm (nm) N/A Emission Color: Green Emission Peak: 530-550 nm | お問い合わせ | お問い合わせ
MKN-CdSe/ZnS-WS-Yellow | CdSe/ZnS Core-shell | CdSe/ZnS stabilized by mercaptoundecanoic acid (MUA) in H2O Impurities: <1% PL fwhm (nm) 30-38 UV-Vis hwhm (nm) N/A Emission Color: Yellow Emission Peak: 570-585 nm | お問い合わせ | お問い合わせ
MKN-CdSe/ZnS-WS-Orange | CdSe/ZnS Core-shell | CdSe/ZnS stabilized by mercaptoundecanoic acid (MUA) in H2O Impurities: <1% PL fwhm (nm) 30-38 UV-Vis hwhm (nm) N/A Emission Color: Orange Emission Peak: 595-610 nm | お問い合わせ | お問い合わせ
MKN-CdSe/ZnS-WS-Red | CdSe/ZnS Core-shell | CdSe/ZnS stabilized by mercaptoundecanoic acid (MUA) in H2O Impurities: <1% PL fwhm (nm) 30-38 UV-Vis hwhm (nm) N/A Emission Color: Red Emission Peak: 620-635 nm | お問い合わせ | お問い合わせ
MKN-CdSe/ZnS-WS-Darkred | CdSe/ZnS Core-shell | CdSe/ZnS stabilized by mercaptoundecanoic acid (MUA) in H2O Impurities: <1% PL fwhm (nm) 30-38 UV-Vis hwhm (nm) N/A Emission Color: Dark Red Emission Peak: 640-660 nm | お問い合わせ | お問い合わせ
MKN-CdSe/ZnS-xxxx | CdSe/ZnS Core-shell | CdSe/ZnS Quantum Dots (500 nm to 640 nm) in Hexanes or Chloroform or Dichloromethane or Methanol | お問い合わせ | お問い合わせ
MKN-ZnCdSe/ZnS-440 | ZnCdSe/ZnS Core-Shell | ZnCdSe/ZnS Core Shell Quantum Dots Available in powder form Readily soluble in: Hexane, Toluene, Chloroform, Heptane, Tetrahydrofuran, Pyridine Not soluble in water, alcohols, ethers Emission Peak: 440 nm | お問い合わせ | お問い合わせ
MKN-ZnCdSe/ZnS-480 | ZnCdSe/ZnS Core-Shell | ZnCdSe/ZnS Core Shell Quantum Dots Available in powder form Readily soluble in: Hexane, Toluene, Chloroform, Heptane, Tetrahydrofuran, Pyridine Not soluble in water, alcohols, ethers Emission Peak: 480 nm | お問い合わせ | お問い合わせ
MKN-CdTe-510 | CdTe | Emission Peak: 510 nm / as a dry powder or as an aqueous solution | お問い合わせ | お問い合わせ
MKN-CdTe-520 | CdTe | Emission Peak: 520 nm / as a dry powder or as an aqueous solution | お問い合わせ | お問い合わせ
MKN-CdTe-530 | CdTe | Emission Peak: 530 nm / as a dry powder or as an aqueous solution | お問い合わせ | お問い合わせ
MKN-CdTe-540 | CdTe | Emission Peak: 540 nm / as a dry powder or as an aqueous solution | お問い合わせ | お問い合わせ
MKN-CdTe-550 | CdTe | Emission Peak: 550 nm / as a dry powder or as an aqueous solution | お問い合わせ | お問い合わせ
MKN-CdTe-560 | CdTe | Emission Peak: 560 nm / as a dry powder or as an aqueous solution | お問い合わせ | お問い合わせ
MKN-CdTe-570 | CdTe | Emission Peak: 570 nm / as a dry powder or as an aqueous solution | お問い合わせ | お問い合わせ
MKN-CdTe-580 | CdTe | Emission Peak: 580 nm / as a dry powder or as an aqueous solution | お問い合わせ | お問い合わせ
MKN-CdTe-590 | CdTe | Emission Peak: 590 nm / as a dry powder or as an aqueous solution | お問い合わせ | お問い合わせ
MKN-CdTe-600 | CdTe | Emission Peak: 600 nm / as a dry powder or as an aqueous solution | お問い合わせ | お問い合わせ
MKN-CdTe-610 | CdTe | Emission Peak: 610 nm / as a dry powder or as an aqueous solution | お問い合わせ | お問い合わせ
MKN-CdTe-620 | CdTe | Emission Peak: 620 nm / as a dry powder or as an aqueous solution | お問い合わせ | お問い合わせ
MKN-CdTe-630 | CdTe | Emission Peak: 630 nm / as a dry powder or as an aqueous solution | お問い合わせ | お問い合わせ
MKN-CdTe-640 | CdTe | Emission Peak: 640 nm / as a dry powder or as an aqueous solution | お問い合わせ | お問い合わせ
MKN-CdTe-650 | CdTe | Emission Peak: 650 nm / as a dry powder or as an aqueous solution | お問い合わせ | お問い合わせ
MKN-CdTe-660 | CdTe | Emission Peak: 660 nm / as a dry powder or as an aqueous solution | お問い合わせ | お問い合わせ
MKN-CdTe-670 | CdTe | Emission Peak: 670 nm / as a dry powder or as an aqueous solution | お問い合わせ | お問い合わせ
MKN-CdTe-680 | CdTe | Emission Peak: 680 nm / as a dry powder or as an aqueous solution | お問い合わせ | お問い合わせ
MKN-CdTe-690 | CdTe | Emission Peak: 690 nm / as a dry powder or as an aqueous solution | お問い合わせ | お問い合わせ
MKN-CdTe-700 | CdTe | Emission Peak: 700 nm / as a dry powder or as an aqueous solution | お問い合わせ | お問い合わせ
MKN-CdTe-710 | CdTe | Emission Peak: 710 nm / as a dry powder or as an aqueous solution | お問い合わせ | お問い合わせ
MKN-CdTe-720 | CdTe | Emission Peak: 720 nm / as a dry powder or as an aqueous solution | お問い合わせ | お問い合わせ
MKN-CdTe-T650 | CdTe | CdTe semiconductor Quantum Dot Nanocrystals in Toluene Composition: CdTe stabilized by ODPA ligands Concentration: 10 mg/ml standard Organic Impurities: < 1% (not including ligands) Solvent: Toluene UV Peak (nm): 630 ± 10 Emission Peak (nm): 630-650 These nanomaterials may be coated onto thin, flexible substrates to reduce the overall size and mass of the cell when compared to traditional silicon PV cells. Futhermore, with the introduction of nanometer-sized particles, even less material is needed to achieve the same level of captured sunlight. | お問い合わせ | お問い合わせ
MKN-PbS-T850 | PbS | Lead Sulfide core quantum dots in toluene Recommended Excitation: < 650 nm FWHM: < 150 nm Emission Peak: 850 nm 1st Excitation Peak: 700 nm Crystal size: 2.2 nm | お問い合わせ | お問い合わせ
MKN-PbS-T1100 | PbS | Lead Sulfide core quantum dots in toluene Recommended Excitation: < 650 nm FWHM: < 150 nm Emission Peak: 1100 nm 1st Excitation Peak: 1000 nm Crystal size: 3.2 nm | お問い合わせ | お問い合わせ
MKN-PbS-T1500 | PbS | Lead Sulfide core quantum dots in toluene Recommended Excitation: < 650 nm FWHM: < 150 nm Emission Peak: 1500 nm 1st Excitation Peak: 1450 nm Crystal size: 5.3 nm | お問い合わせ | お問い合わせ
MKN-InP/ZnS-T530 | InP/ZnS CoreShell | InP/ZnS Core-Shell Nanocrystals in Toluene stabilized by oleylamine ligands Organic Impurities: 1% (not including ligands) PL fwhm (nm): 58-70 UV-Vis hwhm (nm): 34-46 Absorption: 490 nm, Emission: 530 nm, Size: 3.7 nm Quantum Yield: ~30% This product can also offered in Hexanes or Chloroform or Dichloromethane or Methanol | お問い合わせ | お問い合わせ
MKN-InP/ZnS-T560 | InP/ZnS CoreShell | InP/ZnS Core-Shell Nanocrystals in Toluene stabilized by oleylamine ligands Organic Impurities: 1% (not including ligands) PL fwhm (nm): 58-70 UV-Vis hwhm (nm): 34-46 Absorption: 500 nm, Emission: 560 nm, Size: 3.9 nm Quantum Yield: ~30% This product can also offered in Hexanes or Chloroform or Dichloromethane or Methanol | お問い合わせ | お問い合わせ
MKN-InP/ZnS-T590 | InP/ZnS CoreShell | InP/ZnS Core-Shell Nanocrystals in Toluene stabilized by oleylamine ligands Organic Impurities: 1% (not including ligands) PL fwhm (nm): 58-70 UV-Vis hwhm (nm): 34-46 Absorption: 540 nm, Emission: 590 nm, Size: 4.0 nm Quantum Yield: ~40% This product can also offered in Hexanes or Chloroform or Dichloromethane or Methanol | お問い合わせ | お問い合わせ
MKN-InP/ZnS-T620 | InP/ZnS CoreShell | InP/ZnS Core-Shell Nanocrystals in Toluene stabilized by oleylamine ligands Organic Impurities: 1% (not including ligands) PL fwhm (nm): 58-70 UV-Vis hwhm (nm): 34-46 Absorption: 575 nm, Emission: 620 nm, Size: 4.5 nm Quantum Yield: ~40% This product can also offered in Hexanes or Chloroform or Dichloromethane or Methanol | お問い合わせ | お問い合わせ
MKN-InP/ZnS-T650 | InP/ZnS CoreShell | InP/ZnS Core-Shell Nanocrystals in Toluene stabilized by oleylamine ligands Organic Impurities: 1% (not including ligands) PL fwhm (nm): 58-70 UV-Vis hwhm (nm): 34-46 Absorption: 600 nm, Emission: 650 nm, Size: 5.0 nm Quantum Yield: ~30% This product can also offered in Hexanes or Chloroform or Dichloromethane or Methanol | お問い合わせ | お問い合わせ
MKN-InP/ZnS-W530 | InP/ZnS CoreShell | InP/ZnS Core-Shell Nanocrystals in water stabilized by 3-mercaptopropionic acid Organic Impurities: 1% (not including ligands) PL fwhm (nm): 58-70 UV-Vis hwhm (nm): 34-46 Absorption: 490 nm, Emission: 530 nm, Size: 3.7 nm Quantum Yield: ~30% | お問い合わせ | お問い合わせ
MKN-InP/ZnS-W560 | InP/ZnS CoreShell | InP/ZnS Core-Shell Nanocrystals in water stabilized by 3-mercaptopropionic acid Organic Impurities: 1% (not including ligands) PL fwhm (nm): 58-70 UV-Vis hwhm (nm): 34-46 Absorption: 500 nm, Emission: 560 nm, Size: 3.9 nm Quantum Yield: ~30% | お問い合わせ | お問い合わせ
MKN-InP/ZnS-W590 | InP/ZnS CoreShell | InP/ZnS Core-Shell Nanocrystals in water stabilized by 3-mercaptopropionic acid Organic Impurities: 1% (not including ligands) PL fwhm (nm): 58-70 UV-Vis hwhm (nm): 34-46 Absorption: 540 nm, Emission: 590 nm, Size: 4.0 nm Quantum Yield: ~40% | お問い合わせ | お問い合わせ
MKN-InP/ZnS-W620 | InP/ZnS CoreShell | InP/ZnS Core-Shell Nanocrystals in water stabilized by 3-mercaptopropionic acid Organic Impurities: 1% (not including ligands) PL fwhm (nm): 58-70 UV-Vis hwhm (nm): 34-46 Absorption: 575 nm, Emission: 620 nm, Size: 4.5 nm Quantum Yield: ~40% | お問い合わせ | お問い合わせ
MKN-InP/ZnS-W650 | InP/ZnS CoreShell | InP/ZnS Core-Shell Nanocrystals in water stabilized by 3-mercaptopropionic acid Organic Impurities: 1% (not including ligands) PL fwhm (nm): 58-70 UV-Vis hwhm (nm): 34-46 Absorption: 600 nm, Emission: 650 nm, Size: 5.0 nm Quantum Yield: ~30% | お問い合わせ | お問い合わせ
MKN-Mn/ZnSe-T600 | Mn/ZnSe | Mn/ZnSe Quantum Dots in Toluene Ligand: Oleylamine Quantum Yield: > 50% PL fwhm (nm): < 70 Absorbance Peak: 390 nm Emission Peak (+/- 10 nm): 600 nm Crystal Size: 6.5 nm Concentration: 10 mg/mL | お問い合わせ | お問い合わせ
MKN-Mn/ZnSe-T620 | Mn/ZnSe | Mn/ZnSe Quantum Dots in Toluene Ligand: Oleic acid Quantum Yield: > 50% PL fwhm (nm): < 70 Absorbance Peak: 400 nm Emission Peak (+/- 10 nm): 620 nm Crystal Size: 8 nm Concentration: 10 mg/mL | お問い合わせ | お問い合わせ
MKN-Mn/ZnSe-W600 | Mn/ZnSe | Mn/ZnSe Quantum Dots in Water Ligand: Mercatopropionic Acid Quantum Yield: > 50% PL fwhm (nm): < 70 Absorbance Peak: 390 nm Emission Peak (+/- 10 nm): 600 nm Crystal Size: 6.5 nm Concentration: 1 mg order (1 mg/mL) 5 mg/mL for all other packings | お問い合わせ | お問い合わせ
MKN-Mn/ZnSe-W620 | Mn/ZnSe | Mn/ZnSe Quantum Dots in Water Ligand: Mercatopropionic Acid Quantum Yield: > 50% PL fwhm (nm): < 70 Absorbance Peak: 400 nm Emission Peak (+/- 10 nm): 620 nm Crystal Size: 8 nm Concentration: 1 mg order (1 mg/mL) 5 mg/mL for all other packings | お問い合わせ | お問い合わせ
MKN-CuInS-T620 | CuInS | Copper Indium Sulfide Quantum Dots in toluene Ligand: Dodecanethiol Concentration: 25 mg/mL FWHM: < 100 Emission: 620 nm (+/- 25 nm) Packing: 50 mg in 2 mL | お問い合わせ | お問い合わせ
MKN-CuInS-T700 | CuInS | Copper Indium Sulfide Quantum Dots in toluene Ligand: Dodecanethiol Concentration: 25 mg/mL FWHM: < 100 Emission: 700 nm (+/- 25 nm) Packing: 50 mg in 2 mL | お問い合わせ | お問い合わせ
MKN-CuInS/ZnS-655 | CuInS/ZnS CoreShell | CuInS/ZnS Core-Shell Nanocrystals in Powder form fwhm (nm) < 120 nm Ligand: Dodecanethiol Can be dispersed in toluene or chloroform. Emission Peak: 655 nm Packing: 50 mg, 250 mg and 1000 mg | お問い合わせ | お問い合わせ
MKN-CuInS/ZnS-T530 | CuInS/ZnS CoreShell | CuInS/ZnS Core-Shell Nanocrystals in Toluene Quantum Yield > 40% PL fwhm (nm) < 100 nm Ligand: Oleic Acid or Oleylamine (A mixture of oleic acid and oleylamine are present on the nanocrystal surface) Emission Peak: 530 nm Absorbance Peak: 430 nm Crystal size: 3.6 nm Concentration: for 1 mg packing the concentration is 1mg/mL for all other packings: 5mg/mL This size can also be offered in other solvents: Chloroform, hexanes, dichloromethane | お問い合わせ | お問い合わせ
MKN-CuInS/ZnS-T560 | CuInS/ZnS CoreShell | CuInS/ZnS Core-Shell Nanocrystals in Toluene Quantum Yield > 40% PL fwhm (nm) < 100 nm Ligand: Oleic Acid or Oleylamine (A mixture of oleic acid and oleylamine are present on the nanocrystal surface) Emission Peak: 560 nm Absorbance Peak: 450 nm Crystal size: 4.0 nm Concentration: for 1 mg packing the concentration is 1mg/mL for all other packings: 5mg/mL This size can also be offered in other solvents: Chloroform, hexanes, dichloromethane | お問い合わせ | お問い合わせ
MKN-CuInS/ZnS-T590 | CuInS/ZnS CoreShell | CuInS/ZnS Core-Shell Nanocrystals in Toluene Quantum Yield > 40% PL fwhm (nm) < 100 nm Ligand: Oleic Acid or Oleylamine (A mixture of oleic acid and oleylamine are present on the nanocrystal surface) Emission Peak: 590 nm Absorbance Peak: 480 nm Crystal size: 4.2 nm Concentration: for 1 mg packing the concentration is 1mg/mL for all other packings: 5mg/mL This size can also be offered in other solvents: Chloroform, hexanes, dichloromethane | お問い合わせ | お問い合わせ
MKN-CuInS/ZnS-T620 | CuInS/ZnS CoreShell | CuInS/ZnS Core-Shell Nanocrystals in Toluene Quantum Yield > 40% PL fwhm (nm) < 100 nm Ligand: Oleic Acid or Oleylamine (A mixture of oleic acid and oleylamine are present on the nanocrystal surface) Emission Peak: 620 nm Absorbance Peak: 510 nm Crystal size: 4.5 nm Concentration: for 1 mg packing the concentration is 1mg/mL for all other packings: 5mg/mL This size can also be offered in other solvents: Chloroform, hexanes, dichloromethane | お問い合わせ | お問い合わせ
MKN-CuInS/ZnS-T650 | CuInS/ZnS CoreShell | CuInS/ZnS Core-Shell Nanocrystals in Toluene Quantum Yield > 40% PL fwhm (nm) < 100 nm Ligand: Oleic Acid or Oleylamine (A mixture of oleic acid and oleylamine are present on the nanocrystal surface) Emission Peak: 650 nm Absorbance Peak: 530 nm Crystal size: 4.9 nm Concentration: for 1 mg packing the concentration is 1mg/mL for all other packings: 5mg/mL This size can also be offered in other solvents: Chloroform, hexanes, dichloromethane | お問い合わせ | お問い合わせ
MKN-CuInS/ZnS-T700 | CuInS/ZnS CoreShell | CuInS/ZnS Core-Shell Nanocrystals in Toluene Quantum Yield > 40% PL fwhm (nm) < 100 nm Ligand: Oleic Acid or Oleylamine (A mixture of oleic acid and oleylamine are present on the nanocrystal surface) Emission Peak: 700 nm Absorbance Peak: 580 nm Crystal size: 5.5 nm Concentration: for 1 mg packing the concentration is 1mg/mL for all other packings: 5mg/mL This size can also be offered in other solvents: Chloroform, hexanes, dichloromethane | お問い合わせ | お問い合わせ
MKN-CuInS/ZnS-T750 | CuInS/ZnS CoreShell | CuInS/ZnS Core-Shell Nanocrystals in Toluene Quantum Yield > 40% PL fwhm (nm) < 100 nm Ligand: Oleic Acid or Oleylamine (A mixture of oleic acid and oleylamine are present on the nanocrystal surface) Emission Peak: 750 nm Absorbance Peak: 600 nm Crystal size: 6.0 nm Concentration: for 1 mg packing the concentration is 1mg/mL for all other packings: 5mg/mL This size can also be offered in other solvents: Chloroform, hexanes, dichloromethane | お問い合わせ | お問い合わせ
MKN-CuInS/ZnS-W530 | CuInS/ZnS CoreShell | CuInS/ZnS Core-Shell Nanocrystals in Water Quantum Yield > 40% PL fwhm (nm) < 100 nm Ligand: Carboxylic Acid Emission Peak: 530 nm Absorbance Peak: 430 nm Crystal size: 3.6 nm Concentration: for 1 mg packing the concentration is 1mg/mL for all other packings: 5mg/mL | お問い合わせ | お問い合わせ
MKN-CuInS/ZnS-W560 | CuInS/ZnS CoreShell | CuInS/ZnS Core-Shell Nanocrystals in Water Quantum Yield > 40% PL fwhm (nm) < 100 nm Ligand: Carboxylic Acid Emission Peak: 560 nm Absorbance Peak: 450 nm Crystal size: 4.0 nm Concentration: for 1 mg packing the concentration is 1mg/mL for all other packings: 5mg/mL | お問い合わせ | お問い合わせ
MKN-CuInS/ZnS-W590 | CuInS/ZnS CoreShell | CuInS/ZnS Core-Shell Nanocrystals in Water Quantum Yield > 40% PL fwhm (nm) < 100 nm Ligand: Carboxylic Acid Emission Peak: 590 nm Absorbance Peak: 480 nm Crystal size: 4.2 nm Concentration: for 1 mg packing the concentration is 1mg/mL for all other packings: 5mg/mL | お問い合わせ | お問い合わせ
MKN-CuInS/ZnS-W620 | CuInS/ZnS CoreShell | CuInS/ZnS Core-Shell Nanocrystals in Water Quantum Yield > 40% PL fwhm (nm) < 100 nm Ligand: Carboxylic Acid Emission Peak: 620 nm Absorbance Peak: 510 nm Crystal size: 4.5 nm Concentration: for 1 mg packing the concentration is 1mg/mL for all other packings: 5mg/mL | お問い合わせ | お問い合わせ
| CuInS/ZnS CoreShell | CuInS/ZnS Core-Shell Nanocrystals in Water Quantum Yield > 40% PL fwhm (nm) < 100 nm Ligand: Carboxylic Acid Emission Peak: 650 nm Absorbance Peak: 530 nm Crystal size: 4.9 nm Concentration: for 1 mg packing the concentration is 1mg/mL for all other packings: 5mg/mL | お問い合わせ | お問い合わせ
MKN-CuInS/ZnS-W700 | CuInS/ZnS CoreShell | CuInS/ZnS Core-Shell Nanocrystals in Water Quantum Yield > 40% PL fwhm (nm) < 100 nm Ligand: Carboxylic Acid Emission Peak: 700 nm Absorbance Peak: 580 nm Crystal size: 5.5 nm Concentration: for 1 mg packing the concentration is 1mg/mL for all other packings: 5mg/mL | お問い合わせ | お問い合わせ
MKN-CuInS/ZnS-W750 | CuInS/ZnS CoreShell | CuInS/ZnS Core-Shell Nanocrystals in Water Quantum Yield > 40% PL fwhm (nm) < 100 nm Ligand: Carboxylic Acid Emission Peak: 750 nm Absorbance Peak: 600 nm Crystal size: 6.0 nm Concentration: for 1 mg packing the concentration is 1mg/mL for all other packings: 5mg/mL | お問い合わせ | お問い合わせ
MKN-ZnCuInS/ZnS-530 | ZnCuInS/ZnS CoreShell | Zinc Copper Indium Sulfide/Zinc Sulfide (ZnCuInS/ZnS) core/shell quantum dots Form: Dry powder Soluble in toluene or chloroform Ligand: dodecanethiol Quantum Yield: 30% FWHM: 90 nm Emission Peak: 530 nm | お問い合わせ | お問い合わせ
MKN-ZnCuInS/ZnS-580 | ZnCuInS/ZnS CoreShell | Zinc Copper Indium Sulfide/Zinc Sulfide (ZnCuInS/ZnS) core/shell quantum dots Form: Dry powder Soluble in toluene or chloroform Ligand: dodecanethiol Quantum Yield: 60% FWHM: 110 nm Emission Peak: 580 nm | お問い合わせ | お問い合わせ