## MSE Supplies社 電池材料
MSE Supplies社 リチウムイオン電池材料/ナトリウムイオン電池材料
日本輸入代理店：フィルジェン株式会社
https://filgen.jp/Product/Bioscience4/MSE_Supplies/index.html#2
TEL:052-624-4388
製品価格や詳細情報につきましては、左記の連絡先より弊社の試薬機器部までお問合せください。
カテゴリー | マテリアル | 品番 | 製品名 | 容量 | 形態 | 仕様
カソード | NMC Ni90 LiNbO3-coated | PO0239 | Ampcera® LiNbO3 (1.5wt%) coated Single Crystal High Nickle NMC Ni90 Cathode Powder | 10g | 粉末 | D50: 4.0 +/- 1.0 um, Lithium Niobium Oxide (LiNbO3): 1.5 wt%
カソード | NMC Ni90 | PO5025 | Single Crystal High Nickle NMC Ni90 Cathode Powder | 500g | 粉末 | LiNi0.9Mn0.05Co0.05O2, D50: 4.0 +/- 1.0 um
カソード | NMC Ni82 LiNbO3-coated | PO0238 | Ampcera® LiNbO3 (1.5wt%) coated Single Crystal High Nickel NMC Ni82 Cathode Powder | 10g | 粉末 | D50: 3.0 - 5.0 um, Lithium Niobium Oxide (LiNbO3): 1.5 wt%
カソード | NMC Ni82 | PO0191 | Single Crystal High Nickel NMC Ni82 Cathode Powder | 500g | 粉末 | LiNi0.82Mn0.07Co0.11O2, D50: 3.0 - 5.0 um
カソード | NMC 811 LiNbO3-coated | PO0185 | Ampcera® LiNbO3 (1wt%) coated NMC 811 Cathode Powder | 10g | 粉末 | D50: 11 - 15 um, Lithium Niobium Oxide (LiNbO3): 1 wt%
カソード | NMC 811 | PO5038 | NMC 811 Cathode Powder | 500g | 粉末 | D50: 10.0 +/- 2.0 um, Tap density: >= 2.1 g/cm3
カソード | NMC 811 | BR0431 | Single Side NMC 811 Coated Aluminum Foil | 5sheets/pack | ホイル | 260mm x 230mm x 60um, Coating density: 10.8 mg/cm2
カソード | NMC 811 | BR0432 | Double Sides NMC 811 Coated Aluminum Foil | 5sheets/pack | ホイル | 260mm x 230mm x 103um, Coating density: 21.6 mg/cm2
カソード | NMC 622 LiNbO3-coated | PO0212 | Ampcera® LiNbO3 (1wt%) coated NMC 622 Cathode Powder | 10g | 粉末 | D50: 10 - 14 um, Lithium Niobium Oxide (LiNbO3): 1 wt%
カソード | NMC 622 | PO0113 | NMC 622 Cathode Powder | 500g | 粉末 | D50: 10 - 14 um, Tap density: >= 2.0 g/cm3
カソード | NMC 622 | BR0429 | Single Side NMC 622 Coated Aluminum Foil | 5sheets/pack | ホイル | 260mm x 230mm x 60um, Coating density: 10.8 mg/cm2
カソード | NMC 622 | BR0430 | Double Sides NMC 622 Coated Aluminum Foil | 5sheets/pack | ホイル | 260mm x 230mm x 103um, Coating density: 21.6 mg/cm2
カソード | NMC 631 LiNbO3-coated | PO0226 | Ampcera® LiNbO3 (1.5wt%) coated Single Crystal NMC 631 Cathode Powder | 10g | 粉末 | D50: 3.3 - 4.5 um, Lithium Niobium Oxide (LiNbO3): 1.5 wt%
カソード | NMC 631 | PO5031 | Single Crystal NMC 631 Cathode Powder | 500g | 粉末 | D50: 3.3 - 4.5 um, Tap density: >= 1.8 g/cm3
カソード | NMC 532 LiNbO3-coated | PO0224 | Ampcera® LiNbO3 (1wt%) coated NMC 532 Cathode Powder | 10g | 粉末 | D50: 10 - 14 um, Lithium Niobium Oxide (LiNbO3): 1 wt%
カソード | NMC 532 | PO0110 | NMC 532 Cathode Powder | 500g | 粉末 | D50: 10 - 14 um, Pressed density: ~ 2.3 g/cm3
カソード | NMC 532 | PO0192 | Single Crystal NMC 532 Cathode Powder | 500g | 粉末 | D50: 4.0 - 8.0 um, Tap density: >= 1.6 g/cm3
カソード | NMC 532 | BR0194 | Single Side NMC 532 Coated Aluminum Foil | 5sheets/pack | ホイル | 260mm x 230mm x 60um, Coating density: 10.8 mg/cm2
カソード | NMC 532 | BR0195 | Double Sides NMC 532 Coated Aluminum Foil | 5sheets/pack | ホイル | 260mm x 230mm x 103um, Coating density: 21.6 mg/cm2
カソード | NMC 424 | PO0109 | NMC 424 Cathode Powder | 500g | 粉末 | D50: 8.0 - 12.0 um, Pressed density: >= 2.3 g/cm3
カソード | NMC 111 | PO0244 | NMC 111 Cathode Powder | 500g | 粉末 | D50: 7.5 +/- 2.5 um, Tap density: >= 2.3 g/cm3
カソード | NMC 111 | PO5009 | Lithium-Rich NMC 111 Cathode Powder | 500g | 粉末 | Li1.08~1.12Ni0.33Mn0.33Co0.33O2, D50: 9 - 12 um
カソード | NCA | PO5002 | High Nickel NCA Cathode Powder | 500g | 粉末 | LiNi0.88Co0.09Al0.03O2, D50: 12 +/- 1.5 um
カソード | NCA | PO0180 | NCA Cathode Powder | 500g | 粉末 | LiNi0.8Co0.15Al0.05O2, D50: 12 +/- 1.5 um
カソード | LNMO | PO0189 | LiNi0.5Mn1.5O4 Spinel Cathode Powder | 250g | 粉末 | D50: 3 - 6 um, Tap density: 1.3 g/cm3
カソード | LMO | PO0126 | LiMn2O4 Spinel Cathode Powder | 500g | 粉末 | D50: 11 - 17 um, Tap density: 2.0 - 2.4 g/cm3
カソード | LMFP | PO5026 | LMFP (LiMn0.6Fe0.4PO4) Cathode Powder | 500g | 粉末 | D50: 1.0 - 2.0 um, Carbon coating: 1.5 - 2.5%
カソード | LMFP | PO5040 | LMFP (LiMn0.7Fe0.3PO4) Cathode Powder | 500g | 粉末 | D50: 0.8 - 1.0 um, Carbon coating: 1.4 - 2.0%
カソード | LFP | PO0127 | LiFePO4 Cathode Powder | 500g | 粉末 | D50: 1.5 um, Tap density: 0.8 +/- 0.2 g/cm3
カソード | LFP | BR0187 | Single Side LiFePO4 Coated Aluminum Foil | 5sheets/pack | ホイル | 260mm x 230m x 90um, Coating density: 14 mg/cm2
カソード | LFP | BR0188 | Double Sides LiFePO4 Coated Aluminum Foil | 5sheets/pack | ホイル | 260mm x 230mm x 143um, Coating density ( for one side): 16 mg/cm2
カソード | LCO LiNbO3-coated | PO0245 | Ampcera® LiNbO3 (1wt%) coated LCO Cathode Powder | 10g | 粉末 | D50: 5 - 7 um, Lithium Niobium Oxide (LiNbO3): 1 wt%
カソード | LCO | PO0129 | LiCoO2 Cathode Powder | 500g | 粉末 | D50: 5 - 7 um, Tap density: 1.8 g/cm3
カソード | LCO | PO5001 | High Voltage, High Capacity LiCoO2 Cathode Powder | 500g | 粉末 | D50: 14.0 - 18.0 um, Tap density: >= 2.4 g/cm3
カソード | LCO | BR0189 | Single Side LiCoO2 Coated Aluminum Foil | 5sheets/pack | ホイル | 241mm x 200mm x 66um, Coating density: 12 mg/cm2
カソード | LCO | BR0193 | Double Sides LiCoO2 Coated Aluminum Foil | 5sheets/pack | ホイル | 241mm x 200mm x 100um, Coating density: 24 mg/cm2
カソード | LFO |  | Lithium-Rich Lithium Iron Oxide (Li5FeO4) as Battery Cathode Additives | 100g | 粉末 | D50: 5 - 15 um, Theoretical Capacity: 867 mAh/g
カソード | LNO |  | Lithium-Rich Lithium Nickel Oxide (Li2NiO2) as Battery Cathode Additives | 100g | 粉末 | D50: 10 - 15 um, Theoretical Capacity: 486 mAh/g
カソード | NMCOH811 | PO5034 | NMCOH811 Precursor Powder | 200g | 粉末 | Nickel Manganese Cobalt Hydroxide, D50: 11 +/- 1 um
カソード | BiF3 | CM4014 | Bismuth (III) Fluoride Powder | 25g | 粉末 | Synonym: Trifluorobismuthine, Purity: >99.99%
カソード | BiF3 | CM4015 | Bismuth (III) Fluoride Powder | 100g | 粉末 | Synonym: Trifluorobismuthine, Purity: >99.99%
カソード | C6O6·8H2O | CM1016 | Hexaketocyclohexane Octahydrate | 5g | 粉末 | Snonym: Cyclohexanehexone octahydrate, Purity: 99.3%
カソード | C6O6·8H2O | CM1017 | Hexaketocyclohexane Octahydrate | 25g | 粉末 | Snonym: Cyclohexanehexone octahydrate, Purity: 99.3%
カソード | Carbon | PO5019 | Mesoporous Nano Carbon | 10g | 粉末 | D50: 10.4 um, Theoretical sulfur loading: up to 90 wt%
カソード | Sulfur-Carbon | PO5018 | Sulfur-Carbon Composite Cathode Material | 10g | 粉末 | D50: 15 um, Sulfur content: 75%
カソード | NaFePO4 | PO0220 | Sodium Iron Phosphate (NaFePO4) Powder | 50g | 粉末 | Particle Size: <= 3 um, Carbon Content: 3%
カソード | NaMnPO4 | PO0221 | Sodium Manganese Phosphate (NaMnPO4) Powder | 50g | 粉末 | Particle Size: <= 3 um, Carbon Content: 3%
カソード | Na0.44MnO2 | PO0222 | Sodium Manganese Oxide (Na0.44MnO2) Powder | 50g | 粉末 | Particle Size: 3 um, Purity: >= 99.9%
カソード | Na2/3(Fe1/2Mn1/2)O2 | PO5028 | Sodium Manganese Ferrate (Na2/3(Fe1/2Mn1/2)O2) Powder | 100g | 粉末 | Purity: >= 99.9% (3N), Particle Size: ≤ 3 um
カソード | NaNi0.5Mn1.5O4 | PO5042 | Sodium Nickel Manganese Oxide (NaNi0.5Mn1.5O4) Powder | 50g | 粉末 | Particle Size: <= 3 um, Purity: >= 99.9%
カソード | Na3V2(PO4)3 | PO5032 | Sodium Vanadium Phosphate (Na3V2(PO4)3) Powder | 10g | 粉末 | D50: 20 +/-1 um, Carbon Content: 3%
カソード | Na2Fe2(CN)6 | PO5037 | Prussian Blue (Na2Fe2(CN)6) Powder | 1g | 粉末 | D50: 19.9 um, BET Specific Surface Area: 23.8 m2/g
カソード | Na2MnFe(CN)6 | PO5045 | Prussian White (Na2MnFe(CN)6) Powder | 10g | 粉末 | D50: 13.2 um, BET Specific Surface Area: <= 25 m2/g
アノード・導電助剤 | Si/SiOx/Carbon | PO5014 | High Capacity Silicon Based Anode Powder | 100g | 粉末 | D50: 5.0 +/- 1.0 um, Tap density: 0.8 +/- 0.1 g/cm3
アノード・導電助剤 | Si/Carbon | PO0197 | SiOx/C Composite Silicon Based Anode Powder | 500g | 粉末 | D50: 13.0 - 17.0 um, Tap density: 0.9 - 1.1 g/cm3
アノード・導電助剤 | LTO | PO0196 | High Performance Spherical Li4Ti5O12 Anode Powder | 500g | 粉末 | D50: 5.0 - 10.0 um, Tap density: >= 0.7 g/cm3
アノード・導電助剤 | LTO | PO0124 | Li4Ti5O12 Anode Powder with Carbon Coating | 500g | 粉末 | D50: 0.7 - 1.6 um, Carbon content: 3 - 5 wt%
アノード・導電助剤 | Carbon | BR0315 | Single Side Conductive Carbon Coated Copper Foil | 2 kg/roll | ホイル | 260 mm wide 11 um thick, Coating: TIMCAL Super P + KS6 Graphite
アノード・導電助剤 | Carbon | BR0127 | Double Sides Conductive Carbon Coated Copper Foil | 1 kg/roll | ホイル | 260 mm wide 11 um thick, Coating: TIMCAL Super P + KS6 Graphite
アノード・導電助剤 | Carbon | BR0133 | Conductive Acetylene Black Nano Powder | 50g | 粉末 | Particle Size: 35 - 40 nm, Resistivity: <= 1.8 Ω/m
アノード・導電助剤 | Carbon | PO0198 | High Specific Surface Area Activated Carbon | 50g | 粉末 | D50: ~ 5.9 um, BET Specific Surface Area: 1670 m2/g
アノード・導電助剤 | Carbon | PO5013 | TIMCAL SUPER C45 Carbon Black Conductive Additive | 50g | 粉末 | BET specific surface area: 45 m2/g, Adsorption stiffness value: 36 ml/5g
アノード・導電助剤 | Carbon | PO0713 | TIMCAL SUPER C65 Nano Carbon Black Conductive Additive | 50g | 粉末 | BET specific surface area: 62 m2/g, Adsorption stiffness value: 32 ml/5g
アノード・導電助剤 | Carbon | BR0121 | TIMCAL Super P Conductive Carbon Black | 50g | 粉末 | BET specific surface area: 62 m2/g, Adsorption stiffness value: 32 ml/5g
アノード・導電助剤 | Carbon | PO0199 | Hard Carbon Powder for Lithium and Sodium Ion Battery Anode | 100g | 粉末 | D50: 8.0 - 12.0 um, Tap density: 0.68 - 0.88 g/cm3
アノード・導電助剤 | Carbon | PO0237 | Spherical Hard Carbon Powder for Lithium and Sodium Ion Battery Anode | 200g | 粉末 | D50: 1.5 um, Reversible Capacity: 250 - 300 mAh/g
アノード・導電助剤 | Graphite | BR0185 | Single Side Conductive Graphite Coated Copper Foil | 5sheets/pack | ホイル | 260mm x 230mm x 65um, Coating density: 7.28 mg/cm2
アノード・導電助剤 | Graphite | BR0186 | Double Sides Conductive Graphite Coated Copper Foil | 5sheets/pack | ホイル | 260mm x 230mm x 110um, Coating density: 14.56 mg/cm2
アノード・導電助剤 | Graphite | PO5008 | TIMCAL TIMREX® KS6 Conductive Synthetic Graphite | 100g | 粉末 | D50: 3.4 um, Density (Scott): 0.106 g/cm3
アノード・導電助剤 | Graphite | PO5036 | TIMCAL Timrex® BNB90 Conductive Expanded Graphite | 100g | 粉末 | D50: 38.5 um, Density (Scott): 0.044 g/cm3
アノード・導電助剤 | Graphite | PO5039 | High Energy Density Artificial Graphite Powder | 500g | 粉末 | D50: ~11.8 um, Tap density: 0.774 g/cm3
アノード・導電助剤 | Graphite | PO0195 | High Performance Artificial Graphite Powder | 500g | 粉末 | D50: 15.5 - 19.5 um, Tap density: 0.75 - 0.95 g/cm3
アノード・導電助剤 | Graphite | PO0120 | MCMB Mesocarbon Microbeads Synthetic Graphite Powder | 500g | 粉末 | D50: 9 - 14 um, Tap density: ~ 1.25 g/cm3
アノード・導電助剤 | Graphite | PO0125 | Natural Graphite Powder for Lithium Ion Battery Anode | 500g | 粉末 | D50: 17 - 19 um, Tap density: ~ 1.1 g/cm3
アノード・導電助剤 | Graphene | PO0726 | High Specific Surface Area Graphene Powder | 1g | 粉末 | Particle size: < 63 um, Specific surface area: ~ 800 m2/g
アノード・導電助剤 | Fullerene | PO5005 | High Purity Fullerene-C60 | 1g | 粉末 | Purity: 99.9%
アノード・導電助剤 | Carbon Nanotube | BR0129 | High Purity Multi-walled Carbon Nanotubes, OD: 10-15nm | 10g | 粉末 | Purity: > 99.0%, OD: 10 - 15 nm, Length: < 100 um
アノード・導電助剤 | Carbon Nanotube | BR0130 | High Purity Multi-walled Carbon Nanotubes, OD: 30-80nm | 10g | 粉末 | Purity: > 99.0%, OD: 30 - 80 nm, Length: < 20 um
アノード・導電助剤 | Carbon Nanotube | BR0131 | High Purity Multi-walled Carbon Nanofibers, OD: 100-200nm | 10g | 粉末 | Purity: > 99.9%, OD: 100 - 200 nm, Length: < 50 um
アノード・導電助剤 | Carbon Nanotube | PO5022 | High Purity Graphitized Multi-walled Carbon Nanotubes with Open Tube Ends, OD: 10-20nm | 10g | 粉末 | Purity: > 99.9%, OD: 10 - 20 nm, Length: 5 - 30 um
アノード・導電助剤 | Carbon Nanotube | PO5023 | High Purity Graphitized Multi-walled Carbon Nanotubes with Open Tube Ends, OD: 20-30nm | 10g | 粉末 | Purity: > 99.9%, OD: 20 - 30 nm, Length: 5 - 30 um
アノード・導電助剤 | Carbon Nanotube | PO5003 | High Purity Single-walled Carbon Nanotubes (Moving Catalyst Method) | 1g | 粉末 | Purity: > 95%, OD: < 2 nm, Length: 5 - 30 um
アノード・導電助剤 | Carbon Nanotube | PO5004 | High Purity Single-walled Carbon Nanotubes (Floating Catalyst Method) | 1g | 粉末 | Purity: > 95%, OD: 1 - 2 nm, Length: 5 - 30 um
アノード・導電助剤 | Carbon Nanotube | PO5021 | High Purity Single-walled Carboxylated Carbon Nanotubes | 1g | 粉末 | Purity: > 95%, OD: 1 - 2 nm, Length: 1 - 3 um
アノード・導電助剤 | Carbon Nanotube | PO9201 | High Purity Hydroxylate Single-walled Carbon Nanotube, Length: 5-30 um | 1g | 粉末 | Purity: > 95%, OD: 1 - 2 nm, Length: 5 - 30 um
アノード・導電助剤 | Carbon Nanotube | PO9204 | High Purity Hydroxylate Single-walled Carbon Nanotube, Length: 1-3 um | 1g | 粉末 | Purity: > 95%, OD: 1 - 2 nm, Length: 1 - 3 um
アノード・導電助剤 | Carbon Nanotube | PO9202 | High Purity Amino Single-walled Carbon Nanotube, Length: 5-30 um | 1g | 粉末 | Purity: > 95%, OD: 1 - 2 nm, Length: 5 - 30 um
アノード・導電助剤 | Carbon Nanotube | PO9203 | High Purity Amino Single-walled Carbon Nanotube, Length: 1-3 um | 1g | 粉末 | Purity: > 95%, OD: 1 - 2 nm, Length: 1 - 3 um
アノード・導電助剤 | Carbon Nanotube | PO9205 | High Purified Large Surface Area Single-walled Carbon Nanotubes | 1g | 粉末 | Purity: > 95%, Length: 5 - 30 um, SSA: > 1075 m2/g
アノード・導電助剤 | Carbon Nanotube | PO9206 | Double-Walled Carbon Nanotubes, Length: ~50 um | 1g | 粉末 | Purity: > 60%, OD: 2 - 4 nm, Length: ~ 50 um
アノード・導電助剤 | Carbon Nanotube | PO9207 | Double-Walled Carbon Nanotubes, Length: 0.5-2 um | 1g | 粉末 | Purity: > 60%, OD: 2 - 4 nm, Length: 0.5 - 2 um
アノード・導電助剤 | Carbon Nanotube | PO9210 | Carboxylic Double-Walled Carbon Nanotubes, Length: ~50 um | 1g | 粉末 | Purity: > 60%, OD: 2 - 4 nm, Length: ~ 50 um
アノード・導電助剤 | Carbon Nanotube | PO9211 | Carboxylic Double-Walled Carbon Nanotubes, Length: 0.5-2 um | 1g | 粉末 | Purity: > 60%, OD: 2 - 4 nm, Length: 0.5 - 2 um
アノード・導電助剤 | Carbon Nanotube | PO9212 | High Purity Multi-walled Carbon Nanotubes, OD: 5-15nm | 100g | 粉末 | Purity: > 95%, OD: 5 - 15 nm, Length: 10 - 30 um
アノード・導電助剤 | Carbon Nanotube | PO9213 | High Purity Multi-walled Carbon Nanotubes, OD: 10-20nm | 100g | 粉末 | Purity: > 95%, OD: 10 - 20 nm, Length: 10 - 30 um
アノード・導電助剤 | Carbon Nanotube | PO9214 | High Purity Multi-walled Carbon Nanotubes, OD: 20-30nm | 100g | 粉末 | Purity: > 95%, OD: 20 - 30 nm, Length: 10 - 30 um
アノード・導電助剤 | Carbon Nanotube | PO9215 | High Purity Multi-walled Carbon Nanotubes, OD: 30-50nm | 100g | 粉末 | Purity: > 95%, OD: 30 - 50 nm, Length: < 10 um
アノード・導電助剤 | Carbon Nanotube | PO9216 | High Purity Multi-walled Carbon Nanotubes, OD: >50nm | 100g | 粉末 | Purity: > 95%, OD: > 50 nm, Length: < 10 um
アノード・導電助剤 | Carbon Nanotube | PO9232 | High Purity Short Hydroxylate Multi-walled Carbon Nanotube, OD: 5-15nm | 25g | 粉末 | Purity: > 95%, OD: 5 - 15 nm, Length: 0.5 - 2 um
アノード・導電助剤 | Carbon Nanotube | PO9233 | High Purity Short Hydroxylate Multi-walled Carbon Nanotube, OD: 10-20nm | 25g | 粉末 | Purity: > 95%, OD: 10 - 20 nm, Length: 0.5 - 2 um
アノード・導電助剤 | Carbon Nanotube | PO9234 | High Purity Short Hydroxylate Multi-walled Carbon Nanotube, OD: 20-30nm | 25g | 粉末 | Purity: > 95%, OD: 20 - 30 nm, Length: 0.5 - 2 um
アノード・導電助剤 | Carbon Nanotube | PO9235 | High Purity Short Hydroxylate Multi-walled Carbon Nanotube, OD: 30-50nm | 25g | 粉末 | Purity: > 95%, OD: 30 - 50 nm, Length: 0.5 - 2 um
アノード・導電助剤 | Carbon Nanotube | PO9236 | High Purity Short Hydroxylate Multi-walled Carbon Nanotube, OD: >50nm | 25g | 粉末 | Purity: > 95%, OD: > 50 nm, Length: 0.5 - 2 um
アノード・導電助剤 | Carbon Nanotube | PO9242 | High Purity Graphitized Hydroxylate Multi-walled Carbon Nanotube, OD: 8-15nm | 30g | 粉末 | Purity: > 99.9%, OD: 8 - 15 nm, Length: 10 - 50 um
アノード・導電助剤 | Carbon Nanotube | PO9243 | High Purity Graphitized Hydroxylate Multi-walled Carbon Nanotube, OD: 10-20nm | 30g | 粉末 | Purity: > 99.9%, OD: 10 - 20 nm, Length: 5 - 30 um
アノード・導電助剤 | Carbon Nanotube | PO9244 | High Purity Graphitized Hydroxylate Multi-walled Carbon Nanotube, OD: 20-30nm | 30g | 粉末 | Purity: > 99.9%, OD: 20 - 30 nm, Length: 5 - 30 um
アノード・導電助剤 | Carbon Nanotube | PO9245 | High Purity Graphitized Short Hydroxylate Multi-walled Carbon Nanotube, OD: 30-50nm | 30g | 粉末 | Purity: > 99.9%, OD: 30 - 50 nm, Length: < 10 um
アノード・導電助剤 | Carbon Nanotube | PO9246 | High Purity Graphitized Short Hydroxylate Multi-walled Carbon Nanotube, OD: >50nm | 30g | 粉末 | Purity: > 99.9%, OD: > 50 nm, Length: < 10 um
アノード・導電助剤 | Carbon Nanotube | PO9252 | Nickel (Ni) Coated Multi-walled Carbon Nanotube, OD: 8-15nm | 30g | 粉末 | CNT: > 38%, Ni: > 60%, OD: 8 - 15 nm, Length: ~ 50 um
アノード・導電助剤 | Carbon Nanotube | PO9253 | Nickel (Ni) Coated Multi-walled Carbon Nanotube, OD: 10-20nm | 30g | 粉末 | CNT: > 38%, Ni: > 60%, OD: 10 - 20 nm, Length: 10 - 30 um
アノード・導電助剤 | Carbon Nanotube | PO9254 | Nickel (Ni) Coated Multi-walled Carbon Nanotube, OD: 20-30nm | 30g | 粉末 | CNT: > 38%, Ni: > 60%, OD: 20 - 30 nm, Length: 10 - 30 um
アノード・導電助剤 | Carbon Nanotube | PO9255 | Nickel (Ni) Coated Multi-walled Carbon Nanotube, OD: 30-50nm | 30g | 粉末 | CNT: > 38%, Ni: > 60%, OD: 30 - 50 nm, Length: < 10 um
アノード・導電助剤 | Carbon Nanotube | PO9256 | Nickel (Ni) Coated Multi-walled Carbon Nanotube, OD: >50nm | 30g | 粉末 | CNT: > 38%, Ni: > 60%, OD: > 50 nm, Length: < 10 um
固体電解質 | LPS | PO0119 | Li7P3S11 Powder | 10g | 粉末 | 70Li2S-30P2S5 (mol%), typically 1 - 5 um
固体電解質 | LPS LiI-Doped | PO0132 | LiI-doped Li3PS4 Powder | 10g | 粉末 | 75Li2S-25P2S5 (mol%) LiI-doped, typically 5 - 10 um
固体電解質 | LPSBr | PO0183 | Ampcera® Argyrodite Li6PS5Br Fine Powder | 10g | 粉末 | 325 mesh (D50: < 10 um), Ionic Conductivity: up to > 2 mS/cm at r.t.
固体電解質 | LPSCl | PO0123 | Ampcera® Argyrodite Li6PS5Cl Coarse Powder | 10g | 粉末 | 150 mesh (< 100 um), Ionic Conductivity: up to > 3 mS/cm at r.t.
固体電解質 | LPSCl | PO0167 | Ampcera® Argyrodite Li6PS5Cl Fine Powder | 10g | 粉末 | 325 mesh (D50: < 10 um), Ionic Conductivity: ~ 2 mS/cm at r.t.
固体電解質 | LPSCl | PO0200 | Ampcera® Argyrodite Li6PS5Cl Ultra Fine Powder | 10g | 粉末 | 325 mesh (D50: < 1 um), Ionic Conductivity: ~ 2 mS/cm at r.t.
固体電解質 | LPSClBr | PO0184 | Ampcera® Argyrodite Li6PS5Cl0.5Br0.5 Fine Powder | 10g | 粉末 | 325 mesh (D50: < 10 um), Ionic Conductivity: up to > 3.5 mS/cm at r.t.
固体電解質 | Li2S-P2S5-SiS2 | PO0139 | Ampcera® Halide-Free Argyrodite Type SS7 Coarse Powder | 10g | 粉末 | 150 mesh (< 100 um), Ionic Conductivity: up to > 4 mS/cm at r.t.
固体電解質 | Li2S-P2S5-SiS2 | PO0137 | Ampcera® Halide-Free Argyrodite Type SS7 Fine Powder | 10g | 粉末 | D50: < 10 um, Ionic Conductivity: up to > 2 mS/cm at r.t.
固体電解質 | Li2S-P2S5-SiS2 | PO5010 | Ampcera® Halide-Free Argyrodite Type SS7 Ultra Fine Powder | 10g | 粉末 | D50: < 1 um, Ionic Conductivity: up to > 2 mS/cm at r.t.
固体電解質 | LSPS | PO0216 | Ampcera® Li10SnP2S12 Ultra Fine Powder | 10g | 粉末 | 325 mesh (D50: < 10 um), Ionic Conductivity: 1.0 - 3.0 mS/cm at r.t.
固体電解質 | LGPS | PO0115 | Ampcera® Li10GeP2S12 Coarse Powder | 10g | 粉末 | 150 mesh (< 100 um), Ionic Conductivity: 2 - 5 mS/cm at r.t.
固体電解質 | LGPS | PO0182 | Ampcera® Li10GeP2S12 Fine Powder | 10g | 粉末 | 325 mesh (D50: ~ 10 um), Ionic Conductivity: 2 - 5 mS/cm at r.t.
固体電解質 | Li2S | PO0176 | Lithium Sulfide Powder | 50g | 粉末 | Purity: > 99.9% (trace metal basis), 200 mesh (< 75 um)
固体電解質 | Li2S | PO0130 | Lithium Sulfide Powder | 100g | 粉末 | Purity: > 99.9% (trace metal basis), 200 mesh (< 75 um)
固体電解質 | GeS2 | PO2001 | Germanium Disulfide Powder | 10g | 粉末 | Purity: > 99.99% (trace metal basis), CAS#: 12025-34-2
固体電解質 | GeS2 | PO2001 | Germanium Disulfide Powder | 50g | 粉末 | Purity: > 99.99% (trace metal basis), CAS#: 12025-34-2
固体電解質 | SiS2 | PO3710 | Silicon Disulfide Powder | 5g | 粉末 | Purity: 99.999% 5N (trace metal basis), CAS#: 13759-10-9
固体電解質 | SiS2 | PO3711 | Silicon Disulfide Powder | 25g | 粉末 | Purity: 99.999% 5N (trace metal basis), CAS#: 13759-10-9
固体電解質 | SnS2 | PO5701 | Tin Disulfide Powder | 100g | 粉末 | Purity: 99.5%, CAS#: 1315-01-1
固体電解質 | Li3N | PO0246 | Lithium Nitride Powder | 100g | 粉末 | Purity: 99.9%, CAS#: 26134-62-3
固体電解質 | Li3N | PO0247 | Lithium Nitride Powder | 1kg | 粉末 | Purity: 99.9%, CAS#: 26134-62-3
固体電解質 | Li2ZrO3 | PO3312 | Lithium Zirconate Powder | 100g | 粉末 | Purity: 99.5% (2N5), CAS#: 12031-83-3
固体電解質 | Li2ZrO3 | PO3313 | Lithium Zirconate Powder | 500g | 粉末 | Purity: 99.5% (2N5), CAS#: 12031-83-3
固体電解質 | LLZO | PO0168 | Ampcera® Li7La3Zr2O12 Garnet Powder | 100g | 粉末 | 325 mesh (< 45 um), Phase: Tetragonal phase
固体電解質 | LLZO Al-Doped | PO0101 | Ampcera® Li6.25Al0.25La3Zr2O12 Garnet Powder | 100g | 粉末 | 325 mesh (D50: < 10 um), Ionic Conductivity: > 0.5 mS/cm at r.t.
固体電解質 | LLZO Al-Doped | PO0102 | Ampcera® Li6.25Al0.25La3Zr2O12 Garnet Nano-Powder | 100g | 粉末 | D50: 400 - 600 nm, Ionic Conductivity: > 0.5 mS/cm at r.t.
固体電解質 | LLZO Ga-Doped | PO0141 | Ampcera® Li6.4Ga0.2La3Zr2O12 Garnet Nano-Powder | 100g | 粉末 | D50: 300 - 500 nm, Ionic Conductivity: > 0.5 mS/cm at r.t.
固体電解質 | LLZO Nb-Doped | PO0103 | Ampcera® Li6.5La3Zr1.5Nb0.5O12 Garnet Powder | 100g | 粉末 | 325 mesh (D50: < 10 um), Ionic Conductivity: > 0.5 mS/cm at r.t.
固体電解質 | LLZO Nb-Doped | PO0206 | Ampcera® Li6.5La3Zr1.5Nb0.5O12 Garnet Powder | 100g | 粉末 | 500 mesh (D50: ~ 5 um), Ionic Conductivity: > 0.5 mS/cm at r.t.
固体電解質 | LLZO Nb-Doped | PO0104 | Ampcera® Li6.5La3Zr1.5Nb0.5O12 Garnet Nano-Powder | 100g | 粉末 | D50: ~ 500 nm, Ionic Conductivity: > 0.5 mS/cm at r.t.
固体電解質 | LLZO Nb-Doped | ME0112 | Ampcera® Li6.5La3Zr1.5Nb0.5O12 Garnet Membrane | 1 piece | メンブレン | 14 +/- 1 mm dia. x 0.7 +/- 0.1 mm thick, Grain Size: D50 < 5 um
固体電解質 | LLZO Nb-Doped | FG0021 | Ampcera® Li6.5La3Zr1.5Nb0.5O12 Garnet Sputtering Target | 1 piece | ターゲット | 2" dia. x 1/8" thick, no Cu backing plate
固体電解質 | LLZO Nb-Doped | FG0022 | Ampcera® Li6.5La3Zr1.5Nb0.5O12 Garnet Sputtering Target | 1 piece | ターゲット | 2" dia. x 1/8" thick, with Cu backing plate and In bonding
固体電解質 | LLZO Nb-Doped | FG0023 | Ampcera® Li6.5La3Zr1.5Nb0.5O12 Garnet Sputtering Target | 1 piece | ターゲット | 3" dia. x 1/8" thick, no Cu backing plate
固体電解質 | LLZO Nb-Doped | FG0024 | Ampcera® Li6.5La3Zr1.5Nb0.5O12 Garnet Sputtering Target | 1 piece | ターゲット | 3" dia. x 1/8" thick, with Cu backing plate and In bonding
固体電解質 | LLZO Nb-Doped | FG0025 | Ampcera® Li6.5La3Zr1.5Nb0.5O12 Garnet Sputtering Target | 1 piece | ターゲット | 30 x 30 x 6mm, Ionic Conductivity: ~ 1 mS/cm at r.t.
固体電解質 | LLZO Ta-Doped | PO0131 | Ampcera® Li6.4La3Zr1.4Ta0.6O12 Garnet Powder | 100g | 粉末 | 150 mesh (< 100 um), Ionic Conductivity: ~ 1 mS/cm at r.t.
固体電解質 | LLZO Ta-Doped | PO0105 | Ampcera® Li6.4La3Zr1.4Ta0.6O12 Garnet Powder | 100g | 粉末 | 325 mesh (D50: ~ 5 um), Ionic Conductivity: ~ 1 mS/cm at r.t.
固体電解質 | LLZO Ta-Doped | PO0106 | Ampcera® Li6.4La3Zr1.4Ta0.6O12 Garnet Nano-Powder | 100g | 粉末 | D50: 400 - 600 nm, Ionic Conductivity: 0.5 - 1 mS/cm at r.t.
固体電解質 | LLZO Ta-Doped | FG0006 | Ampcera® Li6.4La3Zr1.4Ta0.6O12 Garnet Sputtering Target | 1 piece | ターゲット | 1" dia. x 1/8" thick, no Cu backing plate
固体電解質 | LLZO Ta-Doped | FG0007 | Ampcera® Li6.4La3Zr1.4Ta0.6O12 Garnet Sputtering Target | 1 piece | ターゲット | 1" dia. x 1/8" thick, with Cu backing plate and In bonding
固体電解質 | LLZO Ta-Doped | FG0008 | Ampcera® Li6.4La3Zr1.4Ta0.6O12 Garnet Sputtering Target | 1 piece | ターゲット | 2" dia. x 1/8" thick, no Cu backing plate
固体電解質 | LLZO Ta-Doped | FG0009 | Ampcera® Li6.4La3Zr1.4Ta0.6O12 Garnet Sputtering Target | 1 piece | ターゲット | 2" dia. x 1/8" thick, with Cu backing plate and In bonding
固体電解質 | LLZO Ta-Doped | FG0010 | Ampcera® Li6.4La3Zr1.4Ta0.6O12 Garnet Sputtering Target | 1 piece | ターゲット | 3" dia. x 1/8" thick, no Cu backing plate
固体電解質 | LLZO Ta-Doped | FG0011 | Ampcera® Li6.4La3Zr1.4Ta0.6O12 Garnet Sputtering Target | 1 piece | ターゲット | 3" dia. x 1/8" thick, with Cu backing plate and In bonding
固体電解質 | LLZO Ta-Doped | ME0111 | Ampcera® Li6.4La3Zr1.4Ta0.6O12 Garnet Membrane | 1 piece | メンブレン | 14 +/- 1 mm dia. x 0.7 mm thick, Grain Size: D50 < 10 um
固体電解質 | LLZO Ta-Doped | ME0127 | Ampcera® Li6.4La3Zr1.4Ta0.6O12 Garnet Membrane | 1 piece | メンブレン | 14 +/- 1 mm dia. x 0.5 mm thick, Grain Size: D50 < 10 um
固体電解質 | LLZO Ta-Doped | ME0128 | Ampcera® Li6.4La3Zr1.4Ta0.6O12 Garnet Membrane | 1 piece | メンブレン | 10 +/- 1 mm dia. x 0.5 mm thick, Grain Size: D50 < 10 um
固体電解質 | LATP | PO0178 | Ampcera® Li1.3Al0.3Ti1.7(PO4)3 LISICON Powder | 100g | 粉末 | D50: 600 nm, Ionic Conductivity: 0.6 - 0.8 mS/cm at r.t.
固体電解質 | LATP | PO0179 | Ampcera® Li1.3Al0.3Ti1.7(PO4)3 LISICON Powder | 100g | 粉末 | D50: 300 nm, Ionic Conductivity: 0.6 - 0.8 mS/cm at r.t.
固体電解質 | LATP | ME0201 | Ampcera® Li1.3Al0.3Ti1.7(PO4)3 LISICON Membrane | 1 piece | メンブレン | 12 +/- 0.3 mm dia. x 300 +/- 10 um thick, Ionic Conductivity: 0.275 mS/cm at r.t.
固体電解質 | LAGP | PO0175 | Ampcera® Li1.5Al0.5Ge1.5(PO4)3 LISICON Powder | 100g | 粉末 | D50: 300 - 500 nm, Ionic Conductivity: up to 0.5 mS/cm at r.t.
固体電解質 | LAGP | ME0117 | Ampcera® Li1.5Al0.5Ge1.5(PO4)3 LISICON Membrane | 1 piece | メンブレン | 19 mm dia. x 200 um thick (CR2032に最適), Ionic Conductivity: 0.5 mS/cm at r.t.
固体電解質 | LAGP | FG0012 | Ampcera® Li1.5Al0.5Ge1.5(PO4)3 LISICON Membrane | 1 piece | メンブレン | 1/2" (12 mm) dia. x 300 um thick, Ionic Conductivity: up to 0.5 mS/cm at r.t.
固体電解質 | LAGP | FG0013 | Ampcera® Li1.5Al0.5Ge1.5(PO4)3 LISICON Membrane | 1 piece | メンブレン | 16 mm dia. x 300 um thick, Ionic Conductivity: up to 0.5 mS/cm at r.t.
固体電解質 | LAGP | FG0014 | Ampcera® Li1.5Al0.5Ge1.5(PO4)3 LISICON Membrane | 1 piece | メンブレン | 1" (25.4 mm) dia. x 300 um thick, Ionic Conductivity: up to 0.5 mS/cm at r.t.
固体電解質 | LAGP | FG0015 | Ampcera® Li1.5Al0.5Ge1.5(PO4)3 LISICON Membrane | 1 piece | メンブレン | 3" (76 mm) dia. x 300 um thick, Ionic Conductivity: up to 0.5 mS/cm at r.t.
固体電解質 | LAGP | FG0016 | Ampcera® Li1.5Al0.5Ge1.5(PO4)3 LISICON Membrane | 1 piece | メンブレン | 20 mm x 20 mm x 300 um thick, Ionic Conductivity: up to 0.5 mS/cm at r.t.
固体電解質 | LAGP | FG0017 | Ampcera® Li1.5Al0.5Ge1.5(PO4)3 LISICON Membrane | 1 piece | メンブレン | 40 mm x 40 mm x 300 um thick, Ionic Conductivity: up to 0.5 mS/cm at r.t.
固体電解質 | LAGP | FG0018 | Ampcera® Li1.5Al0.5Ge1.5(PO4)3 LISICON Membrane | 1 piece | メンブレン | 60 mm x 60 mm x 300 um thick, Ionic Conductivity: up to 0.5 mS/cm at r.t.
固体電解質 | LAGP | FG0019 | Ampcera® Li1.5Al0.5Ge1.5(PO4)3 LISICON Sputtering Target | 1 piece | ターゲット | 2" dia. x 1/8" thick, no Cu backing plate
固体電解質 | LAGP | FG0020 | Ampcera® Li1.5Al0.5Ge1.5(PO4)3 LISICON Sputtering Target | 1 piece | ターゲット | 2" dia. x 1/8" thick, with Cu backing plate and In bonding
固体電解質 | Li3PO4 | FG0001 | Ampcera® Li3PO4 Sputtering Target for LiPON | 1 piece | ターゲット | 1.0" dia. x 0.125" thick, with Cu backing plate and In bonding
固体電解質 | Li3PO4 | FG0002 | Ampcera® Li3PO4 Sputtering Target for LiPON | 1 piece | ターゲット | 2.0" dia. x 0.125" thick, with Cu backing plate and In bonding
固体電解質 | Li3PO4 | FG0003 | Ampcera® Li3PO4 Sputtering Target for LiPON | 1 piece | ターゲット | 3.0" dia. x 0.125" thick, with Cu backing plate and In bonding
固体電解質 | Li3PO4 | FG0004 | Ampcera® Li3PO4 Sputtering Target for LiPON | 1 piece | ターゲット | 4.0" dia. x 0.125" thick, with Cu backing plate and In bonding
固体電解質 | Li3PO4 | FG0005 | Ampcera® Li3PO4 Sputtering Target for LiPON | 1 piece | ターゲット | 6.0" dia. x 0.125" thick, with Cu backing plate and In bonding
固体電解質 | PEO/PEG | PO0601 | Polyethylene Oxide Powder for Advanced Batteries | 250g | 粉末 | Average Mv ~1,000,000, 400 - 800 cP, 0.2% in H2O (25 °C)
固体電解質 | PEO/PEG | PO0602 | Polyethylene Oxide Powder for Advanced Batteries | 250g | 粉末 | Average Mv 300,000 - 500,000, 600 - 1,200 cP, 5% in H2O (25 °C)
固体電解質 | PEO/PEG | PO0604 | Polyethylene Oxide Powder for Advanced Batteries | 250g | 粉末 | Average Mw ~ 10,000, ~ 20 mesh
固体電解質 | Na3Zr2Si2(PO4)3 | PO5016 | Na3Zr2Si2PO12 NASICON Powder | 50g | 粉末 | pass 325 mesh, Ionic conductivity: 2 - 3 x 10-3 S/cm at r.t.
固体電解質 | β′′-alumina | PO0425 | Sodium Beta Alumina Powder | 100g | 粉末 | NaAl5O8, Na2O·5Al2O3 (β′′-alumina), APS: approximately 1 um
固体電解質 | β′′-alumina | PO0425 | Sodium Beta Alumina Powder | 1kg | 粉末 | NaAl5O8, Na2O·5Al2O3 (β′′-alumina), APS: approximately 1 um
電解質・添加剤 | LiBF4 | PO5015 | Battery Grade Lithium tetrafluoroborate | 50g | 粉末 | Purity: >= 99.5%, CAS#: 14283-07-9
電解質・添加剤 | Li3PO4 | PO5020 | Battery Grade Lithium Phosphate | 500g | 粉末 | Purity: >= 99.5%, CAS#: 10377-52-3
電解質・添加剤 | LiPF6 | BR0138 | Lithium Hexafluorophosphate for Battery Research | 50g | 粉末 | Purity: >= 99.9% (trace metals basis), CAS#: 21324-40-3
電解質・添加剤 | LiTFSI | PO5007 | Battery Grade Lithium Bis-trifluoromethanesulfonimide | 50g | 粉末 | Purity: >= 99.5%, CAS#: 90076-65-6
電解質・添加剤 | LiFSI | CM1020 | Lithium Bis(fluorosulfonyl)imide for Battery Research | 50g | 粉末 | Purity: > 99.9%, CAS#: 171611-11-3
電解質・添加剤 | LiDFBOP (LiDFBP) | PO5027 | Lithium difluoro(bisoxalato) phosphate for Battery Research | 50g | 粉末 | Purity: >= 99.5%, CAS#: 678966-16-0
電解質・添加剤 | LiDFOB | PO5011 | Lithium difluoro(oxalato)borate for Battery Research | 50g | 粉末 | Purity: >= 99.9%, CAS#: 409071-16-5
電解質・添加剤 | LiDFP | CM1022 | Lithium Difluorophosphate for Battery Research | 50g | 粉末 | Purity: > 99%, CAS#: 24389-25-1
電解質・添加剤 | LiDFP | CM1023 | Lithium Difluorophosphate for Battery Research | 100g | 粉末 | Purity: > 99%, CAS#: 24389-25-1
電解質・添加剤 | TEABF6 | PO5043 | Tetraethylammonium Tetrafluoroborate for Battery | 50g | 粉末 | Assay Purity: >= 99%, CAS#: 429-06-1
電解質・添加剤 | TEABF6 | PO5044 | Tetraethylammonium Tetrafluoroborate for Battery | 250g | 粉末 | Assay Purity: >= 99%, CAS#: 429-06-1
電解質・添加剤 | Zn(OTf)2 | PO5012 | Battery Grade Zinc Trifluoromethanesulfonate | 50g | 粉末 | Purity: >= 99%, CAS#: 54010-75-2
電解質・添加剤 | NaPF6 | CM1050 | Sodium Hexafluorophosphate for Sodium Ion Battery | 50g | 粉末 | Purity: > 99.9%, CAS#: 21324-39-0
電解質・添加剤 | NaPF6 | CM1035 | Sodium Hexafluorophosphate for Sodium Ion Battery | 250g | 粉末 | Purity: > 99.9%, CAS#: 21324-39-0
電解質・添加剤 | NaTFSI | CM1029 | Sodium bis (trifluoromethyl sulfonyl) imide | 5g | 粉末 | Purity: 99%, CAS#: 91742-21-1
電解質・添加剤 | NaFSI | CM1057 | Sodium bis (fluoro sulfonyl) imide for Battery Research | 5g | 粉末 | Purity: 99%, CAS#: 100669-96-3
電解質・添加剤 | NaDFP | CM1068 | Sodium Difluorophosphate for Sodium Ion Battery | 50g | 粉末 | Purity: >= 99.5%, CAS#: 15587-24-3
バインダー | CMC | BR0132 | Battery Grade Carboxymethyl Cellulose Binder | 100g | 分散液 | Purity: >= 99.5%, Molecular weight: 600,000
バインダー | LA133 | BR0153 | LA133 Aqueous Binder for Battery Research | 100g | 分散液 | D50: <= 1.0 um, Solid content: 15.0 +/- 0.2%
バインダー | PAA | BR0165 | Poly(acrylic acid) Aqueous Binder | 100g | 分散液 | Solid content: 10 - 15%, Viscosity: >= 50000 mPa.S (25 °C)
バインダー | PAALi | BR0516 | Lithium Polyacrylate Aqueous Binder for Battery Research | 500g | 分散液 | CAS#: 25656-42-2, Solid content: 6%
バインダー | PTFE | BR0161 | Polytetrafluoroethylene Condensed Liquid Binder | 500g | 分散液 | Solid loading: 60 +/- 2%, Surfactants: 3 - 4%
バインダー | PTFE | BR0162 | Polytetrafluoroethylene Binder Powder | 100g | 粉末 | Particle Size: ~ 480 um, Apparent Density: ~ 600 g/L
バインダー | PVDF | BR0210 | Poly(vinylidene fluoride) Binder | 25g | 分散液 | Solvent: N-methyl-2-pyrrolidone, Concentration: 5% (w/v)
バインダー | PVDF | BR0122 | Poly(vinylidene fluoride) Binder Powder | 100g | 粉末 | Density: 1.75 - 1.78 g/cm3, Mw: ~ 1,000,000
バインダー | PVDF | PO5041 | Poly(vinylidene fluoride) Binder Nanopowder | 50g | 粉末 | D50: 200 nm, Mw: ~ 534,000
バインダー | SBR | BR0128 | Styrene-Butadiene Rubber Binder for Li-ion Battery Anode | 500g | 分散液 | Solid loading: 50 +/- 2% (water based)