## カーボンナノチューブ
Nanostructured & Amorphous Materials社製品 カーボンナノチューブ
日本輸入代理店：フィルジェン株式会社
http://www.filgen.jp/Product/Bioscience4/NanoAmor/
TEL:052-624-4388
Stock No. | 製品名 | 概要 | サイズ | 税別価格
8010YJ | CNTs/water dispersant | Components: 90 wt% aromatic modified polyethylene glycol ether, 10 wt% water | 100g | お問い合わせ
8011YJ | CNTs/alcohol dispersant | Components: polymer powders | 100g | お問い合わせ
8012YJ | CNTs/ester dispersant | Components: a solution containing 45 wt% polymers and 55 wt% (n-Bytyl acetate and 2-Butoxy ethanol) | 100g | お問い合わせ
8013YJ | CNTs/NMP dispersant | Components: modified polyvinyl alcohol (PVA) | 100g | お問い合わせ
8014YJ | CNTs/DMF dispersant | Components: modified polyvinyl alcohol (PVA) | 100g | お問い合わせ
1283YJ | Single-walled Carbon nanotubes - 60%SWNTs (90%CNTs) | Purity: 90% CNTs, 60% SWNTs Diameter: 1-2 nm Average diameter: 1.1 nm (from Raman spectra) Length: 5-30 um SSA: >407 m2/g Color: black Bulk density: 0.14 g/cm3 True density: 2.1 g/cm3 Manufacturing method: Catalytic CVD | 1g | お問い合わせ
1283YJ | Single-walled Carbon nanotubes - 60%SWNTs (90%CNTs) | Purity: 90% CNTs, 60% SWNTs Diameter: 1-2 nm Average diameter: 1.1 nm (from Raman spectra) Length: 5-30 um SSA: >407 m2/g Color: black Bulk density: 0.14 g/cm3 True density: 2.1 g/cm3 Manufacturing method: Catalytic CVD | 5g | お問い合わせ
1283YJ | Single-walled Carbon nanotubes - 60%SWNTs (90%CNTs) | Purity: 90% CNTs, 60% SWNTs Diameter: 1-2 nm Average diameter: 1.1 nm (from Raman spectra) Length: 5-30 um SSA: >407 m2/g Color: black Bulk density: 0.14 g/cm3 True density: 2.1 g/cm3 Manufacturing method: Catalytic CVD | 25g | お問い合わせ
1284YJ | Single-walled carbon nanotubes - 90%SWNTs (95%CNTs) | Purity: > 95 vol% (carbon nanotubes) > 90 vol% (single-walled nanotubes) Outside Diameter: 1-2 nm Inside Diameter: 0.8-1.6 nm Length: 5-30 um SSA: > 380 m2/g Color: black Manufacturing method: Catalytic CVD | 1g | お問い合わせ
1284YJ | Single-walled carbon nanotubes - 90%SWNTs (95%CNTs) | Purity: > 95 vol% (carbon nanotubes) > 90 vol% (single-walled nanotubes) Outside Diameter: 1-2 nm Inside Diameter: 0.8-1.6 nm Length: 5-30 um SSA: > 380 m2/g Color: black Manufacturing method: Catalytic CVD | 5g | お問い合わせ
1370YJF | NH2 Functionalized Single-walled Carbon (SWCNTs-NH2) | Purity:>95% Diameter:1-2nm Length:5-30um Color: Black | 1g | お問い合わせ
1281YJS | Short SWNTs (90% CNTs, 60% SWNTs) | Purity: 90% CNTs, 60% SWNTs Diameter: 1-2 nm (from HRTEM) Diameter: 0.8-1.6 nm (from Raman spectra) Average diameter: 1.1 nm (from Raman spectra) Length: 1-3 um SSA: 360-400 m2/g Color: black Bulk density: 0.22-0.27 g/cm3 Manufacturing method: Catalytic CVD | 25g | お問い合わせ
1246YJS | Single-Walled Carbon (SWCNTs) | Purity: > 95 vol% (carbon nanotubes) > 90 vol% (single-walled nanotubes) Diameter:1-2nm Length:1-3um Color: Black | 1g | お問い合わせ
1246YJS | Single-Walled Carbon (SWCNTs) | Purity: > 95 vol% (carbon nanotubes) > 90 vol% (single-walled nanotubes) Diameter:1-2nm Length:1-3um Color: Black | 5g | お問い合わせ
1288YJ | High Purity Single-walled Carbon Nanotubes -SWNTs (95%) | Outside Diameter: < 2 nm Purity of SWNTs: > 95 wt% Length: 5-30 mm Specific Surface Area: > 380 m2/g Content of Ash: < 5 wt% Ignition Temperature: 610°C | 1g | お問い合わせ
1288YJ | High Purity Single-walled Carbon Nanotubes -SWNTs (95%) | Outside Diameter: < 2 nm Purity of SWNTs: > 95 wt% Length: 5-30 mm Specific Surface Area: > 380 m2/g Content of Ash: < 5 wt% Ignition Temperature: 610°C | 5g | お問い合わせ
1300YJ | SWNTs (>95 wt%, high purity & large surface area) | Outside Diameter: < 2 nm Purity of SWNTs: > 95 wt% Length: 5-30 mm Specific Surface Area: > 1,075 m2/g Content of Ash: < 2.5 wt% Ignition Temperature: 697°C (measured by TPO) | 1g | お問い合わせ
1300YJ | SWNTs (>95 wt%, high purity & large surface area) | Outside Diameter: < 2 nm Purity of SWNTs: > 95 wt% Length: 5-30 mm Specific Surface Area: > 1,075 m2/g Content of Ash: < 2.5 wt% Ignition Temperature: 697°C (measured by TPO) | 5g | お問い合わせ
1280YJD | DWNTs (> 60%, OD 2-4 nm, Length ~50 um) | Purity: > 60% Outside Diameter: 2-4 nm Inside Diameter: 1-3 nm Length: ~50 mm Specific Surface Area: > 350 m2/g Color Black | 1g | お問い合わせ
1280YJD | DWNTs (> 60%, OD 2-4 nm, Length ~50 um) | Purity: > 60% Outside Diameter: 2-4 nm Inside Diameter: 1-3 nm Length: ~50 mm Specific Surface Area: > 350 m2/g Color Black | 5g | お問い合わせ
1280YJD | DWNTs (> 60%, OD 2-4 nm, Length ~50 um) | Purity: > 60% Outside Diameter: 2-4 nm Inside Diameter: 1-3 nm Length: ~50 mm Specific Surface Area: > 350 m2/g Color Black | 25g | お問い合わせ
1281YJD | DWNTs-COOH (> 60%, OD 2-4 nm, Length ~50 um) | Purity: > 60% -COOH Content: 2.58 wt% Outside Diameter: 2-4 nm Inside Diameter: 1-3 nm Length: ~50 mm Specific Surface Area: > 350 m2/g Color Black | 1g | お問い合わせ
1281YJD | DWNTs-COOH (> 60%, OD 2-4 nm, Length ~50 um) | Purity: > 60% -COOH Content: 2.58 wt% Outside Diameter: 2-4 nm Inside Diameter: 1-3 nm Length: ~50 mm Specific Surface Area: > 350 m2/g Color Black | 5g | お問い合わせ
1281YJD | DWNTs-COOH (> 60%, OD 2-4 nm, Length ~50 um) | Purity: > 60% -COOH Content: 2.58 wt% Outside Diameter: 2-4 nm Inside Diameter: 1-3 nm Length: ~50 mm Specific Surface Area: > 350 m2/g Color Black | 25g | お問い合わせ
1282YJD | DWNTs-OH (> 60%, OD 2-4 nm, Length ~50 um) | Purity: > 60% -OH Content: 2.92 wt% Outside Diameter: 2-4 nm Inside Diameter: 1-3 nm Length: ~50 mm Specific Surface Area: > 350 m2/g Color Black | 1g | お問い合わせ
1282YJD | DWNTs-OH (> 60%, OD 2-4 nm, Length ~50 um) | Purity: > 60% -OH Content: 2.92 wt% Outside Diameter: 2-4 nm Inside Diameter: 1-3 nm Length: ~50 mm Specific Surface Area: > 350 m2/g Color Black | 5g | お問い合わせ
1282YJD | DWNTs-OH (> 60%, OD 2-4 nm, Length ~50 um) | Purity: > 60% -OH Content: 2.92 wt% Outside Diameter: 2-4 nm Inside Diameter: 1-3 nm Length: ~50 mm Specific Surface Area: > 350 m2/g Color Black | 25g | お問い合わせ
1215YJA | Aligned MWNT (95+%, OD 10-20 nm, Length: 30-100 um) | Multi-walled carbon nanotubes, aligned Purity: > 95 wt% (by TGA &TEM) Ash: < 2 wt% (by TGA) Outside Diameter: 10-20 nm (by HRTEM & Raman) Inside Diameter: 5-10 nm Length: 30-100 um (by TEM) Specific Surface Area: > 165 m2/g Color: Black Ignition Temperature: 661 oC (by TPO) Electrical Conductivity: > 1250 S/cm Tap density: 0.07 g/cm3 True density: ~2.0 g/cm3 | 10g | お問い合わせ
1215YJA | Aligned MWNT (95+%, OD 10-20 nm, Length: 30-100 um) | Multi-walled carbon nanotubes, aligned Purity: > 95 wt% (by TGA &TEM) Ash: < 2 wt% (by TGA) Outside Diameter: 10-20 nm (by HRTEM & Raman) Inside Diameter: 5-10 nm Length: 30-100 um (by TEM) Specific Surface Area: > 165 m2/g Color: Black Ignition Temperature: 661 oC (by TPO) Electrical Conductivity: > 1250 S/cm Tap density: 0.07 g/cm3 True density: ~2.0 g/cm3 | 25g | お問い合わせ
1215YJA | Aligned MWNT (95+%, OD 10-20 nm, Length: 30-100 um) | Multi-walled carbon nanotubes, aligned Purity: > 95 wt% (by TGA &TEM) Ash: < 2 wt% (by TGA) Outside Diameter: 10-20 nm (by HRTEM & Raman) Inside Diameter: 5-10 nm Length: 30-100 um (by TEM) Specific Surface Area: > 165 m2/g Color: Black Ignition Temperature: 661 oC (by TPO) Electrical Conductivity: > 1250 S/cm Tap density: 0.07 g/cm3 True density: ~2.0 g/cm3 | 100g | お問い合わせ
1217QW01 | Carbon nanotube arrays on silicon (OD 7-10 nm, L 10-50 um) | Vertically aligned multi-walled carbon nanotube (CNT) arrays on silicon substrate CNT purity: > 99% CNT OD: 7-10 nm CNT ID: 5-8 nm CNT length: 10-50 um Carbon nanotube site density: 10^10 -10^11 nanotubes/cm2 (distance between two adjacent CNTs ~ 200-300 nm) | 1 cm x 1 cm square | お問い合わせ
1217QW01 | Carbon nanotube arrays on silicon (OD 7-10 nm, L 10-50 um) | Vertically aligned multi-walled carbon nanotube (CNT) arrays on silicon substrate CNT purity: > 99% CNT OD: 7-10 nm CNT ID: 5-8 nm CNT length: 10-50 um Carbon nanotube site density: 10^10 -10^11 nanotubes/cm2 (distance between two adjacent CNTs ~ 200-300 nm) | 1.5 cm x 1.5 cm square | お問い合わせ
1217QW01 | Carbon nanotube arrays on silicon (OD 7-10 nm, L 10-50 um) | Vertically aligned multi-walled carbon nanotube (CNT) arrays on silicon substrate CNT purity: > 99% CNT OD: 7-10 nm CNT ID: 5-8 nm CNT length: 10-50 um Carbon nanotube site density: 10^10 -10^11 nanotubes/cm2 (distance between two adjacent CNTs ~ 200-300 nm) | 2 cm x 2 cm square | お問い合わせ
1217QW02 | Carbon nanotube arrays on silicon (OD 7-10 nm, L 100-300 um) | Vertically aligned multi-walled carbon nanotube (CNT) arrays on silicon substrate CNT purity: > 99% CNT OD: 7-10 nm CNT ID: 5-8 nm CNT length: 100-300 um Carbon nanotube site density: 10^10 -10^11 nanotubes/cm2 (distance between two adjacent CNTs ~ 200-300 nm) | 1 cm x 1 cm square | お問い合わせ
1217QW02 | Carbon nanotube arrays on silicon (OD 7-10 nm, L 100-300 um) | Vertically aligned multi-walled carbon nanotube (CNT) arrays on silicon substrate CNT purity: > 99% CNT OD: 7-10 nm CNT ID: 5-8 nm CNT length: 100-300 um Carbon nanotube site density: 10^10 -10^11 nanotubes/cm2 (distance between two adjacent CNTs ~ 200-300 nm) | 1.5 cm x 1.5 cm square | お問い合わせ
1217QW02 | Carbon nanotube arrays on silicon (OD 7-10 nm, L 100-300 um) | Vertically aligned multi-walled carbon nanotube (CNT) arrays on silicon substrate CNT purity: > 99% CNT OD: 7-10 nm CNT ID: 5-8 nm CNT length: 100-300 um Carbon nanotube site density: 10^10 -10^11 nanotubes/cm2 (distance between two adjacent CNTs ~ 200-300 nm) | 2 cm x 2 cm square | お問い合わせ
1217QW03 | Carbon nanotube arrays on silicon (OD 7-10 nm, L 1.1mm ) | Vertically aligned multi-walled carbon nanotube (CNT) arrays on silicon substrate CNT purity: > 99% CNT OD: 7-10 nm CNT ID: 5-8 nm CNT length: 1.1mm Carbon nanotube site density: 10^10 -10^11 nanotubes/cm2 (distance between two adjacent CNTs ~ 200-300 nm) | 1 cm x 1 cm square | お問い合わせ
1217QW03 | Carbon nanotube arrays on silicon (OD 7-10 nm, L 1.1mm ) | Vertically aligned multi-walled carbon nanotube (CNT) arrays on silicon substrate CNT purity: > 99% CNT OD: 7-10 nm CNT ID: 5-8 nm CNT length: 1.1mm Carbon nanotube site density: 10^10 -10^11 nanotubes/cm2 (distance between two adjacent CNTs ~ 200-300 nm) | 1.5 cm x 1.5 cm square | お問い合わせ
1217QW03 | Carbon nanotube arrays on silicon (OD 7-10 nm, L 1.1mm ) | Vertically aligned multi-walled carbon nanotube (CNT) arrays on silicon substrate CNT purity: > 99% CNT OD: 7-10 nm CNT ID: 5-8 nm CNT length: 1.1mm Carbon nanotube site density: 10^10 -10^11 nanotubes/cm2 (distance between two adjacent CNTs ~ 200-300 nm) | 2 cm x 2 cm square | お問い合わせ
1217QW04 | Carbon nanotube arrays on quartz (OD 7-10 nm, L 10-50 um) | Vertically aligned multi-walled carbon nanotube (CNT) arrays on quartz substrate CNT purity: > 99% CNT OD: 7-10 nm CNT ID: 5-8 nm CNT length: 10-50 um Carbon nanotube site density: 10^10 -10^11 nanotubes/cm2 (distance between two adjacent CNTs ~ 200-300 nm) | 1 cm x 1 cm square | お問い合わせ
1217QW04 | Carbon nanotube arrays on quartz (OD 7-10 nm, L 10-50 um) | Vertically aligned multi-walled carbon nanotube (CNT) arrays on quartz substrate CNT purity: > 99% CNT OD: 7-10 nm CNT ID: 5-8 nm CNT length: 10-50 um Carbon nanotube site density: 10^10 -10^11 nanotubes/cm2 (distance between two adjacent CNTs ~ 200-300 nm) | 1.5 cm x 1.5 cm square | お問い合わせ
1217QW04 | Carbon nanotube arrays on quartz (OD 7-10 nm, L 10-50 um) | Vertically aligned multi-walled carbon nanotube (CNT) arrays on quartz substrate CNT purity: > 99% CNT OD: 7-10 nm CNT ID: 5-8 nm CNT length: 10-50 um Carbon nanotube site density: 10^10 -10^11 nanotubes/cm2 (distance between two adjacent CNTs ~ 200-300 nm) | 2 cm x 2 cm square | お問い合わせ
1217QW05 | Carbon nanotube arrays on quartz (OD 7-10 nm, L 100-300 um) | Vertically aligned multi-walled carbon nanotube (CNT) arrays on quartz substrate CNT purity: > 99% CNT OD: 7-10 nm CNT ID: 5-8 nm CNT length: 100-300 um Carbon nanotube site density: 10^10 -10^11 nanotubes/cm2 (distance between two adjacent CNTs ~ 200-300 nm) | 1 cm x 1 cm square | お問い合わせ
1217QW05 | Carbon nanotube arrays on quartz (OD 7-10 nm, L 100-300 um) | Vertically aligned multi-walled carbon nanotube (CNT) arrays on quartz substrate CNT purity: > 99% CNT OD: 7-10 nm CNT ID: 5-8 nm CNT length: 100-300 um Carbon nanotube site density: 10^10 -10^11 nanotubes/cm2 (distance between two adjacent CNTs ~ 200-300 nm) | 1.5 cm x 1.5 cm square | お問い合わせ
1217QW05 | Carbon nanotube arrays on quartz (OD 7-10 nm, L 100-300 um) | Vertically aligned multi-walled carbon nanotube (CNT) arrays on quartz substrate CNT purity: > 99% CNT OD: 7-10 nm CNT ID: 5-8 nm CNT length: 100-300 um Carbon nanotube site density: 10^10 -10^11 nanotubes/cm2 (distance between two adjacent CNTs ~ 200-300 nm) | 2 cm x 2 cm square | お問い合わせ
1217QW06 | Carbon nanotube arrays on quartz (OD 7-10 nm, L 1-1.5 mm) | Vertically aligned multi-walled carbon nanotube (CNT) arrays on quartz substrate CNT purity: > 99% CNT OD: 7-10 nm CNT ID: 5-8 nm CNT length: 1-1.5 mm Carbon nanotube site density: 10^10 -10^11 nanotubes/cm2 (distance between two adjacent CNTs ~ 200-300 nm) | 1 cm x 1 cm square | お問い合わせ
1217QW06 | Carbon nanotube arrays on quartz (OD 7-10 nm, L 1-1.5 mm) | Vertically aligned multi-walled carbon nanotube (CNT) arrays on quartz substrate CNT purity: > 99% CNT OD: 7-10 nm CNT ID: 5-8 nm CNT length: 1-1.5 mm Carbon nanotube site density: 10^10 -10^11 nanotubes/cm2 (distance between two adjacent CNTs ~ 200-300 nm) | 1.5 cm x 1.5 cm square | お問い合わせ
1217QW06 | Carbon nanotube arrays on quartz (OD 7-10 nm, L 1-1.5 mm) | Vertically aligned multi-walled carbon nanotube (CNT) arrays on quartz substrate CNT purity: > 99% CNT OD: 7-10 nm CNT ID: 5-8 nm CNT length: 1-1.5 mm Carbon nanotube site density: 10^10 -10^11 nanotubes/cm2 (distance between two adjacent CNTs ~ 200-300 nm) | 2 cm x 2 cm square | お問い合わせ
1203YJ | Multi-wall carbon nanotube -MWNT (98%, OD 5-15 nm) | Purity: > 98% Outside diameter: 5-15 nm Inside diameter: 2-5 nm Length: 10-30 um SSA: 220-300 m2/g Color: black Bulk density: 0.27 g/cm3 True density: ~2.1 g/cm3 | 10g | お問い合わせ
1203YJ | Multi-wall carbon nanotube -MWNT (98%, OD 5-15 nm) | Purity: > 98% Outside diameter: 5-15 nm Inside diameter: 2-5 nm Length: 10-30 um SSA: 220-300 m2/g Color: black Bulk density: 0.27 g/cm3 True density: ~2.1 g/cm3 | 25g | お問い合わせ
1204YJ | Multi-wall carbon nanotube -MWNT (95+%, OD 8-15 nm) | Purity: > 95% Outside diameter: 8-15 nm Inside diameter: 3-5 nm Length: ~50 um SSA: > 233 m2/g Color: black Bulk density: 0.05 g/cm3 True density: ~2.1 g/cm3 | 10g | お問い合わせ
1204YJ | Multi-wall carbon nanotube -MWNT (95+%, OD 8-15 nm) | Purity: > 95% Outside diameter: 8-15 nm Inside diameter: 3-5 nm Length: ~50 um SSA: > 233 m2/g Color: black Bulk density: 0.05 g/cm3 True density: ~2.1 g/cm3 | 25g | お問い合わせ
1204YJ | Multi-wall carbon nanotube -MWNT (95+%, OD 8-15 nm) | Purity: > 95% Outside diameter: 8-15 nm Inside diameter: 3-5 nm Length: ~50 um SSA: > 233 m2/g Color: black Bulk density: 0.05 g/cm3 True density: ~2.1 g/cm3 | 100g | お問い合わせ
1205YJ | Multi-wall carbon nanotube -MWNT (95+%, OD 10-20 nm) | Purity: > 95% Outside diameter: 10-20 nm Inside diameter: 5-10 nm Length: 10-30 um SSA: > 200 m2/g Color: black Bulk density: 0.04-0.05 g/cm3 True density: ~2.1 g/cm3 | 10g | お問い合わせ
1205YJ | Multi-wall carbon nanotube -MWNT (95+%, OD 10-20 nm) | Purity: > 95% Outside diameter: 10-20 nm Inside diameter: 5-10 nm Length: 10-30 um SSA: > 200 m2/g Color: black Bulk density: 0.04-0.05 g/cm3 True density: ~2.1 g/cm3 | 25g | お問い合わせ
1205YJ | Multi-wall carbon nanotube -MWNT (95+%, OD 10-20 nm) | Purity: > 95% Outside diameter: 10-20 nm Inside diameter: 5-10 nm Length: 10-30 um SSA: > 200 m2/g Color: black Bulk density: 0.04-0.05 g/cm3 True density: ~2.1 g/cm3 | 100g | お問い合わせ
1229YJ | Multi-wall carbon nanotube -MWNT (95+%, OD 20-30 nm) | Purity: > 95% Outside diameter: 20-30 nm Inside diameter: 5-10 nm Length: 10-30 um SSA: > 110 m2/g Color: black True density: ~2.1 g/cm3 | 10g | お問い合わせ
1229YJ | Multi-wall carbon nanotube -MWNT (95+%, OD 20-30 nm) | Purity: > 95% Outside diameter: 20-30 nm Inside diameter: 5-10 nm Length: 10-30 um SSA: > 110 m2/g Color: black True density: ~2.1 g/cm3 | 25g | お問い合わせ
1229YJ | Multi-wall carbon nanotube -MWNT (95+%, OD 20-30 nm) | Purity: > 95% Outside diameter: 20-30 nm Inside diameter: 5-10 nm Length: 10-30 um SSA: > 110 m2/g Color: black True density: ~2.1 g/cm3 | 100g | お問い合わせ
1231YJ | Multi-wall carbon nanotube -MWNT (95+%, OD 30-50 nm) | Purity: > 95% Outside diameter: 30-50 nm Inside diameter: 5-15 nm Length: <10 um SSA: > 60 m2/g Color: black True density: ~2.1 g/cm3 | 10g | お問い合わせ
1231YJ | Multi-wall carbon nanotube -MWNT (95+%, OD 30-50 nm) | Purity: > 95% Outside diameter: 30-50 nm Inside diameter: 5-15 nm Length: <10 um SSA: > 60 m2/g Color: black True density: ~2.1 g/cm3 | 25g | お問い合わせ
1231YJ | Multi-wall carbon nanotube -MWNT (95+%, OD 30-50 nm) | Purity: > 95% Outside diameter: 30-50 nm Inside diameter: 5-15 nm Length: <10 um SSA: > 60 m2/g Color: black True density: ~2.1 g/cm3 | 100g | お問い合わせ
1233YJ | Multi-wall carbon nanotube -MWNT (95+%, OD 50-80 nm) | Purity: > 95% Outside diameter: 50-80 nm Inside diameter: 5-15 nm Length: 10-20 um SSA: > 40 m2/g Color: black Bulk density: 0.18 g/cm3 True density: ~2.1 g/cm3 | 10g | お問い合わせ
1233YJ | Multi-wall carbon nanotube -MWNT (95+%, OD 50-80 nm) | Purity: > 95% Outside diameter: 50-80 nm Inside diameter: 5-15 nm Length: 10-20 um SSA: > 40 m2/g Color: black Bulk density: 0.18 g/cm3 True density: ~2.1 g/cm3 | 25g | お問い合わせ
1233YJ | Multi-wall carbon nanotube -MWNT (95+%, OD 50-80 nm) | Purity: > 95% Outside diameter: 50-80 nm Inside diameter: 5-15 nm Length: 10-20 um SSA: > 40 m2/g Color: black Bulk density: 0.18 g/cm3 True density: ~2.1 g/cm3 | 100g | お問い合わせ
1225YJS | Short MWNT (95+%, OD < 8 nm) | Purity: > 95% Outside diameter: < 8 nm Inside diameter: 2-5 nm Length: 0.5-2 um SSA: > 500 m2/g Color: black | 5g | お問い合わせ
1225YJS | Short MWNT (95+%, OD < 8 nm) | Purity: > 95% Outside diameter: < 8 nm Inside diameter: 2-5 nm Length: 0.5-2 um SSA: > 500 m2/g Color: black | 25g | お問い合わせ
1225YJS | Short MWNT (95+%, OD < 8 nm) | Purity: > 95% Outside diameter: < 8 nm Inside diameter: 2-5 nm Length: 0.5-2 um SSA: > 500 m2/g Color: black | 100g | お問い合わせ
1235YJS | Short MWNT (95+%, OD 8-15 nm) | Purity: > 95% Outside diameter: 8-15 nm Inside diameter: 3-5 nm Length: 0.5-2 um SSA: > 233 m2/g Color: black Bulk density: 0.36-0.42 g/cm3 True density: ~2.1 g/cm3 | 5g | お問い合わせ
1235YJS | Short MWNT (95+%, OD 8-15 nm) | Purity: > 95% Outside diameter: 8-15 nm Inside diameter: 3-5 nm Length: 0.5-2 um SSA: > 233 m2/g Color: black Bulk density: 0.36-0.42 g/cm3 True density: ~2.1 g/cm3 | 25g | お問い合わせ
1235YJS | Short MWNT (95+%, OD 8-15 nm) | Purity: > 95% Outside diameter: 8-15 nm Inside diameter: 3-5 nm Length: 0.5-2 um SSA: > 233 m2/g Color: black Bulk density: 0.36-0.42 g/cm3 True density: ~2.1 g/cm3 | 100g | お問い合わせ
1235YJS | Short MWNT (95+%, OD 8-15 nm) | Purity: > 95% Outside diameter: 8-15 nm Inside diameter: 3-5 nm Length: 0.5-2 um SSA: > 233 m2/g Color: black Bulk density: 0.36-0.42 g/cm3 True density: ~2.1 g/cm3 | 500g | お問い合わせ
1236YJS | Short MWNT (95+%, OD 10-20 nm) | Purity: > 95% Outside diameter: 10-20 nm Inside diameter: 5-10 nm Length: 0.5-2 um SSA: > 200 m2/g Color: black True density: ~2.1 g/cm3 Bulk density: ~0.17 g/cm3 | 5g | お問い合わせ
1236YJS | Short MWNT (95+%, OD 10-20 nm) | Purity: > 95% Outside diameter: 10-20 nm Inside diameter: 5-10 nm Length: 0.5-2 um SSA: > 200 m2/g Color: black True density: ~2.1 g/cm3 Bulk density: ~0.17 g/cm3 | 25g | お問い合わせ
1236YJS | Short MWNT (95+%, OD 10-20 nm) | Purity: > 95% Outside diameter: 10-20 nm Inside diameter: 5-10 nm Length: 0.5-2 um SSA: > 200 m2/g Color: black True density: ~2.1 g/cm3 Bulk density: ~0.17 g/cm3 | 100g | お問い合わせ
1237YJS | Short MWNT (98+%, OD 20-30 nm) | Purity: > 98% Outside diameter: 20-30 nm Inside diameter: 5-10 nm Length: 0.5-2 um SSA: > 110 m2/g Color: black True density: ~2.1 g/cm3 Bulk density: 0.28 g/cm3 | 5g | お問い合わせ
1237YJS | Short MWNT (98+%, OD 20-30 nm) | Purity: > 98% Outside diameter: 20-30 nm Inside diameter: 5-10 nm Length: 0.5-2 um SSA: > 110 m2/g Color: black True density: ~2.1 g/cm3 Bulk density: 0.28 g/cm3 | 10g | お問い合わせ
1237YJS | Short MWNT (98+%, OD 20-30 nm) | Purity: > 98% Outside diameter: 20-30 nm Inside diameter: 5-10 nm Length: 0.5-2 um SSA: > 110 m2/g Color: black True density: ~2.1 g/cm3 Bulk density: 0.28 g/cm3 | 25g | お問い合わせ
1237YJS | Short MWNT (98+%, OD 20-30 nm) | Purity: > 98% Outside diameter: 20-30 nm Inside diameter: 5-10 nm Length: 0.5-2 um SSA: > 110 m2/g Color: black True density: ~2.1 g/cm3 Bulk density: 0.28 g/cm3 | 100g | お問い合わせ
1238YJS | Short MWNT (95+%, OD 30-50 nm) | Purity: > 95% Outside diameter: 30-50 nm Inside diameter: 5-15 nm Length: 0.5-2 um SSA: > 60 m2/g Color: black True density: ~2.1 g/cm3 | 5g | お問い合わせ
1238YJS | Short MWNT (95+%, OD 30-50 nm) | Purity: > 95% Outside diameter: 30-50 nm Inside diameter: 5-15 nm Length: 0.5-2 um SSA: > 60 m2/g Color: black True density: ~2.1 g/cm3 | 25g | お問い合わせ
1238YJS | Short MWNT (95+%, OD 30-50 nm) | Purity: > 95% Outside diameter: 30-50 nm Inside diameter: 5-15 nm Length: 0.5-2 um SSA: > 60 m2/g Color: black True density: ~2.1 g/cm3 | 100g | お問い合わせ
1227YJS | Short MWNT (95+%, OD 50-80 nm) | Purity: > 95% Outside diameter: 50-80 nm Inside diameter: 5-15 nm Length: 0.5-2 um SSA: > 40 m2/g Color: black | 5g | お問い合わせ
1227YJS | Short MWNT (95+%, OD 50-80 nm) | Purity: > 95% Outside diameter: 50-80 nm Inside diameter: 5-15 nm Length: 0.5-2 um SSA: > 40 m2/g Color: black | 25g | お問い合わせ
1227YJS | Short MWNT (95+%, OD 50-80 nm) | Purity: > 95% Outside diameter: 50-80 nm Inside diameter: 5-15 nm Length: 0.5-2 um SSA: > 40 m2/g Color: black | 100g | お問い合わせ
1219YJ | Graphitized MWNT (99.9%, OD 8-15 nm) | Graphitized (high-temp treated) multi-walled carbon nanotubes Purity: 99.9% Outside diameter: 8-15 nm Inside diameter: 3-5 nm Length: ~ 50 mm SSA: > 117 m2/g Color: black | 10g | お問い合わせ
1219YJ | Graphitized MWNT (99.9%, OD 8-15 nm) | Graphitized (high-temp treated) multi-walled carbon nanotubes Purity: 99.9% Outside diameter: 8-15 nm Inside diameter: 3-5 nm Length: ~ 50 mm SSA: > 117 m2/g Color: black | 25g | お問い合わせ
1220YJ | Graphitized MWNT (99.9%, OD 10-20 nm) | Graphitized (high-temp treated) multi-walled carbon nanotubes Purity: 99.9% Outside diameter: 10-20 nm Inside diameter: 5-10 nm Length: 10-30 mm SSA: > 100 m2/g Color: black | 10g | お問い合わせ
1220YJ | Graphitized MWNT (99.9%, OD 10-20 nm) | Graphitized (high-temp treated) multi-walled carbon nanotubes Purity: 99.9% Outside diameter: 10-20 nm Inside diameter: 5-10 nm Length: 10-30 mm SSA: > 100 m2/g Color: black | 25g | お問い合わせ
1221YJ | Graphitized MWNT (99.9%, OD 20-30 nm) | Graphitized (high-temp treated) multi-walled carbon nanotubes Purity: 99.9% Outside diameter: 20-30 nm Inside diameter: 5-10 nm Length: 10-30 mm SSA: > 55 m2/g Color: black | 1g | お問い合わせ
1221YJ | Graphitized MWNT (99.9%, OD 20-30 nm) | Graphitized (high-temp treated) multi-walled carbon nanotubes Purity: 99.9% Outside diameter: 20-30 nm Inside diameter: 5-10 nm Length: 10-30 mm SSA: > 55 m2/g Color: black | 5g | お問い合わせ
1221YJ | Graphitized MWNT (99.9%, OD 20-30 nm) | Graphitized (high-temp treated) multi-walled carbon nanotubes Purity: 99.9% Outside diameter: 20-30 nm Inside diameter: 5-10 nm Length: 10-30 mm SSA: > 55 m2/g Color: black | 25g | お問い合わせ
1221YJ | Graphitized MWNT (99.9%, OD 20-30 nm) | Graphitized (high-temp treated) multi-walled carbon nanotubes Purity: 99.9% Outside diameter: 20-30 nm Inside diameter: 5-10 nm Length: 10-30 mm SSA: > 55 m2/g Color: black | 100g | お問い合わせ
1222YJ | Graphitized MWNT (99.9%, OD 30-50 nm) | Graphitized (high-temp treated) multi-walled carbon nanotubes Purity: 99.9% Outside diameter: 30-50 nm Inside diameter: 5-12 nm Length: 10-20 mm SSA: > 30 m2/g Color: black | 1g | お問い合わせ
1222YJ | Graphitized MWNT (99.9%, OD 30-50 nm) | Graphitized (high-temp treated) multi-walled carbon nanotubes Purity: 99.9% Outside diameter: 30-50 nm Inside diameter: 5-12 nm Length: 10-20 mm SSA: > 30 m2/g Color: black | 5g | お問い合わせ
1222YJ | Graphitized MWNT (99.9%, OD 30-50 nm) | Graphitized (high-temp treated) multi-walled carbon nanotubes Purity: 99.9% Outside diameter: 30-50 nm Inside diameter: 5-12 nm Length: 10-20 mm SSA: > 30 m2/g Color: black | 25g | お問い合わせ
1222YJ | Graphitized MWNT (99.9%, OD 30-50 nm) | Graphitized (high-temp treated) multi-walled carbon nanotubes Purity: 99.9% Outside diameter: 30-50 nm Inside diameter: 5-12 nm Length: 10-20 mm SSA: > 30 m2/g Color: black | 100g | お問い合わせ
1223YJ | Graphitized MWNT (99.9%, OD 50-80 nm) | Graphitized (high-temp treated) multi-walled carbon nanotubes Purity: 99.9% Outside diameter: 50-80 nm Inside diameter: 5-15 nm Length: 10-20 mm SSA: > 20 m2/g Color: black | 1g | お問い合わせ
1223YJ | Graphitized MWNT (99.9%, OD 50-80 nm) | Graphitized (high-temp treated) multi-walled carbon nanotubes Purity: 99.9% Outside diameter: 50-80 nm Inside diameter: 5-15 nm Length: 10-20 mm SSA: > 20 m2/g Color: black | 5g | お問い合わせ
1223YJ | Graphitized MWNT (99.9%, OD 50-80 nm) | Graphitized (high-temp treated) multi-walled carbon nanotubes Purity: 99.9% Outside diameter: 50-80 nm Inside diameter: 5-15 nm Length: 10-20 mm SSA: > 20 m2/g Color: black | 25g | お問い合わせ
1223YJ | Graphitized MWNT (99.9%, OD 50-80 nm) | Graphitized (high-temp treated) multi-walled carbon nanotubes Purity: 99.9% Outside diameter: 50-80 nm Inside diameter: 5-15 nm Length: 10-20 mm SSA: > 20 m2/g Color: black | 100g | お問い合わせ
1201YJA | Industrial-grade MWNT (95%, OD 8-15 nm) | Industrial-grade multi-walled carbon nanotubes Click to ask a technical question Purity: > 95% Outside diameter: 8-15 nm Inside diameter: 3-6 nm Length: 30-50 um SSA: 250-300 m2/g Color: black Bulk density: 0.10 g/cm3 True density: ~ 2.1 g/cm3 | 1000g | お問い合わせ
1201YJB | Industrial-grade MWNT (95+%, OD 10-20 nm) | Industrial-grade multi-walled carbon nanotubes Purity: > 95% Outside diameter: 10-20 nm Length: 20-100 um SSA: 180-200 m2/g Color: black True density: ~ 2.1 g/cm3 | 1000g | お問い合わせ
1201YJC | Industrial-grade MWNT (95+%, OD 10-30 nm) | Industrial-grade multi-walled carbon nanotubes Purity: > 95% Outside diameter: 10-30 nm Inside diameter: 5-10 nm Length: 10-30 um SSA: > 200 m2/g Color: black True density: ~ 2.1 g/cm3 | 1000g | お問い合わせ
1201YJD | Industrial-grade MWNT (95+%, OD 20-40 nm) | Industrial-grade multi-walled carbon nanotubes Purity: > 95% Outside diameter: 20-40 nm Inside diameter: 5-10 nm Length: 10-30 um SSA: >110 m2/g Color: black Bulk density: 0.16 g/cm3 True density: ~ 2.1 g/cm3 | 1000g | お問い合わせ
1201YJE | Industrial-grade MWNT (95+%, OD 50-80 nm) | Industrial-grade multi-walled carbon nanotubes Purity: > 95% Outside diameter: 50-80 nm Inside diameter: 5-15nm Length: 10-20 um SSA: > 40 m2/g Color: black Bulk density: 0.18 g/cm3 True density: ~ 2.1 g/cm3 | 1000g | お問い合わせ
1285YJF | SWNT-OH (90% CNTs, 60% SWNTs) | Single-walled nanotubes, -OH functionalized Content of -OH: 3.76-4.16 wt% Purity: > 90% CNTs (Carbon Nanotubes) > 60% SWNTs (Single-Walled Nanotubes) Outside Diameter: 1 - 2 nm Inside Diameter: 0.8 - 1.6 nm Length: 5-30 mm SSA: > 400 m2/g Color: black | 1g | お問い合わせ
1285YJF | SWNT-OH (90% CNTs, 60% SWNTs) | Single-walled nanotubes, -OH functionalized Content of -OH: 3.76-4.16 wt% Purity: > 90% CNTs (Carbon Nanotubes) > 60% SWNTs (Single-Walled Nanotubes) Outside Diameter: 1 - 2 nm Inside Diameter: 0.8 - 1.6 nm Length: 5-30 mm SSA: > 400 m2/g Color: black | 5g | お問い合わせ
1285YJF | SWNT-OH (90% CNTs, 60% SWNTs) | Single-walled nanotubes, -OH functionalized Content of -OH: 3.76-4.16 wt% Purity: > 90% CNTs (Carbon Nanotubes) > 60% SWNTs (Single-Walled Nanotubes) Outside Diameter: 1 - 2 nm Inside Diameter: 0.8 - 1.6 nm Length: 5-30 mm SSA: > 400 m2/g Color: black | 25g | お問い合わせ
1286YJF | SWNT-OH (95% CNTs, 90% SWNTs) | Single-walled nanotubes, -OH functionalized Content of -OH: 3.76-4.16 wt% Purity: > 95% CNTs (Carbon Nanotubes) > 90% SWNTs (Single-Walled Nanotubes) Outside Diameter: 1 - 2 nm Inside Diameter: 0.8 - 1.6 nm Length: 5-30 mm SSA: > 380 m2/g Color: black | 1g | お問い合わせ
1286YJF | SWNT-OH (95% CNTs, 90% SWNTs) | Single-walled nanotubes, -OH functionalized Content of -OH: 3.76-4.16 wt% Purity: > 95% CNTs (Carbon Nanotubes) > 90% SWNTs (Single-Walled Nanotubes) Outside Diameter: 1 - 2 nm Inside Diameter: 0.8 - 1.6 nm Length: 5-30 mm SSA: > 380 m2/g Color: black | 5g | お問い合わせ
1586YJF | SWNT-OH (95% CNTs, 90% SWNTs) short length | Short hydroxy single-walled Carbon Nanotubes (Short-SWNTs-OH) Purity: >90% -OH Content: 3.96 wt% Outside Diameter: 1-2 nm Inside Diameter: 0.8-1.6 nm Length: 1-3um SSA: > 380 m2/g [SSA=Special Surface Area] Color: Black Tap density: 0.14 g/cm3 True density: ~2.1 g/cm3 Electric Conductivity: >100 S/cm Manufacturing method: CVD | 1g | お問い合わせ
1586YJF | SWNT-OH (95% CNTs, 90% SWNTs) short length | Short hydroxy single-walled Carbon Nanotubes (Short-SWNTs-OH) Purity: >90% -OH Content: 3.96 wt% Outside Diameter: 1-2 nm Inside Diameter: 0.8-1.6 nm Length: 1-3um SSA: > 380 m2/g [SSA=Special Surface Area] Color: Black Tap density: 0.14 g/cm3 True density: ~2.1 g/cm3 Electric Conductivity: >100 S/cm Manufacturing method: CVD | 5g | お問い合わせ
1261YJF | MWNT-OH (98+%, OD 5-15 nm) | Multi-walled nanotubes, -OH functionalized Content of -OH: 5.58 wt% Purity: > 98% Outside diameter: 5-15 nm Inside diameter: 2-5 nm Length: 10-30 mm SSA: 220-300 m2/g Color: black | 5g | お問い合わせ
1261YJF | MWNT-OH (98+%, OD 5-15 nm) | Multi-walled nanotubes, -OH functionalized Content of -OH: 5.58 wt% Purity: > 98% Outside diameter: 5-15 nm Inside diameter: 2-5 nm Length: 10-30 mm SSA: 220-300 m2/g Color: black | 25g | お問い合わせ
1261YJF | MWNT-OH (98+%, OD 5-15 nm) | Multi-walled nanotubes, -OH functionalized Content of -OH: 5.58 wt% Purity: > 98% Outside diameter: 5-15 nm Inside diameter: 2-5 nm Length: 10-30 mm SSA: 220-300 m2/g Color: black | 100g | お問い合わせ
1262YJF | MWNT-OH (95+%, OD 8-15 nm) | Multi-walled nanotubes, -OH functionalized Content of -OH: 3.52-3.89 wt% Purity: > 95% Outside diameter: 8-15 nm Inside diameter: 3-5 nm Length: ~ 50 mm SSA: > 233 m2/g Color: black | 1g | お問い合わせ
1262YJF | MWNT-OH (95+%, OD 8-15 nm) | Multi-walled nanotubes, -OH functionalized Content of -OH: 3.52-3.89 wt% Purity: > 95% Outside diameter: 8-15 nm Inside diameter: 3-5 nm Length: ~ 50 mm SSA: > 233 m2/g Color: black | 5g | お問い合わせ
1262YJF | MWNT-OH (95+%, OD 8-15 nm) | Multi-walled nanotubes, -OH functionalized Content of -OH: 3.52-3.89 wt% Purity: > 95% Outside diameter: 8-15 nm Inside diameter: 3-5 nm Length: ~ 50 mm SSA: > 233 m2/g Color: black | 25g | お問い合わせ
1262YJF | MWNT-OH (95+%, OD 8-15 nm) | Multi-walled nanotubes, -OH functionalized Content of -OH: 3.52-3.89 wt% Purity: > 95% Outside diameter: 8-15 nm Inside diameter: 3-5 nm Length: ~ 50 mm SSA: > 233 m2/g Color: black | 100g | お問い合わせ
1263YJF | MWNT-OH (95+%, OD 10-20 nm) | Multi-walled nanotubes, -OH functionalized Content of -OH: 2.91-3.21 wt% Purity: > 95% Outside diameter: 10-20 nm Inside diameter: 5-10 nm Length: 10-30 mm SSA: > 200 m2/g Color: black | 1g | お問い合わせ
1263YJF | MWNT-OH (95+%, OD 10-20 nm) | Multi-walled nanotubes, -OH functionalized Content of -OH: 2.91-3.21 wt% Purity: > 95% Outside diameter: 10-20 nm Inside diameter: 5-10 nm Length: 10-30 mm SSA: > 200 m2/g Color: black | 5g | お問い合わせ
1263YJF | MWNT-OH (95+%, OD 10-20 nm) | Multi-walled nanotubes, -OH functionalized Content of -OH: 2.91-3.21 wt% Purity: > 95% Outside diameter: 10-20 nm Inside diameter: 5-10 nm Length: 10-30 mm SSA: > 200 m2/g Color: black | 25g | お問い合わせ
1263YJF | MWNT-OH (95+%, OD 10-20 nm) | Multi-walled nanotubes, -OH functionalized Content of -OH: 2.91-3.21 wt% Purity: > 95% Outside diameter: 10-20 nm Inside diameter: 5-10 nm Length: 10-30 mm SSA: > 200 m2/g Color: black | 100g | お問い合わせ
1264YJF | MWNT-OH (95+%, OD 20-30 nm) | Multi-walled nanotubes, -OH functionalized Content of -OH: 1.67-1.85 wt% Purity: > 95% Outside diameter: 20-30 nm Inside diameter: 5-10 nm Length: 10-30 mm SSA: > 110 m2/g Color: black | 5g | お問い合わせ
1264YJF | MWNT-OH (95+%, OD 20-30 nm) | Multi-walled nanotubes, -OH functionalized Content of -OH: 1.67-1.85 wt% Purity: > 95% Outside diameter: 20-30 nm Inside diameter: 5-10 nm Length: 10-30 mm SSA: > 110 m2/g Color: black | 25g | お問い合わせ
1264YJF | MWNT-OH (95+%, OD 20-30 nm) | Multi-walled nanotubes, -OH functionalized Content of -OH: 1.67-1.85 wt% Purity: > 95% Outside diameter: 20-30 nm Inside diameter: 5-10 nm Length: 10-30 mm SSA: > 110 m2/g Color: black | 100g | お問い合わせ
1264YJF | MWNT-OH (95+%, OD 20-30 nm) | Multi-walled nanotubes, -OH functionalized Content of -OH: 1.67-1.85 wt% Purity: > 95% Outside diameter: 20-30 nm Inside diameter: 5-10 nm Length: 10-30 mm SSA: > 110 m2/g Color: black | 500g | お問い合わせ
1265YJF | MWNT-OH (95+%, OD 30-50 nm) | Multi-walled nanotubes, -OH functionalized Content of -OH: 1.0-1.11 wt% Purity: > 95% Outside diameter: 30-50 nm Inside diameter: 5-15 nm Length: 10-20 mm SSA: > 60 m2/g Color: black | 5g | お問い合わせ
1265YJF | MWNT-OH (95+%, OD 30-50 nm) | Multi-walled nanotubes, -OH functionalized Content of -OH: 1.0-1.11 wt% Purity: > 95% Outside diameter: 30-50 nm Inside diameter: 5-15 nm Length: 10-20 mm SSA: > 60 m2/g Color: black | 25g | お問い合わせ
1265YJF | MWNT-OH (95+%, OD 30-50 nm) | Multi-walled nanotubes, -OH functionalized Content of -OH: 1.0-1.11 wt% Purity: > 95% Outside diameter: 30-50 nm Inside diameter: 5-15 nm Length: 10-20 mm SSA: > 60 m2/g Color: black | 100g | お問い合わせ
1265YJF | MWNT-OH (95+%, OD 30-50 nm) | Multi-walled nanotubes, -OH functionalized Content of -OH: 1.0-1.11 wt% Purity: > 95% Outside diameter: 30-50 nm Inside diameter: 5-15 nm Length: 10-20 mm SSA: > 60 m2/g Color: black | 500g | お問い合わせ
1266YJF | MWNT-OH (95+%, OD 50-80 nm) | Multi-walled nanotubes, -OH functionalized Content of -OH: 0.67-0.75 wt% Purity: > 95% Outside diameter: 50-80 nm Inside diameter: 5-15 nm Length: 10-20 mm SSA: > 40 m2/g Color: black | 5g | お問い合わせ
1266YJF | MWNT-OH (95+%, OD 50-80 nm) | Multi-walled nanotubes, -OH functionalized Content of -OH: 0.67-0.75 wt% Purity: > 95% Outside diameter: 50-80 nm Inside diameter: 5-15 nm Length: 10-20 mm SSA: > 40 m2/g Color: black | 25g | お問い合わせ
1266YJF | MWNT-OH (95+%, OD 50-80 nm) | Multi-walled nanotubes, -OH functionalized Content of -OH: 0.67-0.75 wt% Purity: > 95% Outside diameter: 50-80 nm Inside diameter: 5-15 nm Length: 10-20 mm SSA: > 40 m2/g Color: black | 100g | お問い合わせ
1266YJF | MWNT-OH (95+%, OD 50-80 nm) | Multi-walled nanotubes, -OH functionalized Content of -OH: 0.67-0.75 wt% Purity: > 95% Outside diameter: 50-80 nm Inside diameter: 5-15 nm Length: 10-20 mm SSA: > 40 m2/g Color: black | 500g | お問い合わせ
1247YJF | Short MWNT-OH (95+%, OD < 8 nm) | Short multi-walled carbon nanotubes, -OH functionalized Content of -OH: 5.30-5.86 wt% Purity: > 95% Outside diameter: < 8 nm Inside diameter: 2-5 nm Length: 0.5-2 mm SSA: > 500 m2/g Color: black | 1g | お問い合わせ
1247YJF | Short MWNT-OH (95+%, OD < 8 nm) | Short multi-walled carbon nanotubes, -OH functionalized Content of -OH: 5.30-5.86 wt% Purity: > 95% Outside diameter: < 8 nm Inside diameter: 2-5 nm Length: 0.5-2 mm SSA: > 500 m2/g Color: black | 5g | お問い合わせ
1247YJF | Short MWNT-OH (95+%, OD < 8 nm) | Short multi-walled carbon nanotubes, -OH functionalized Content of -OH: 5.30-5.86 wt% Purity: > 95% Outside diameter: < 8 nm Inside diameter: 2-5 nm Length: 0.5-2 mm SSA: > 500 m2/g Color: black | 25g | お問い合わせ
1247YJF | Short MWNT-OH (95+%, OD < 8 nm) | Short multi-walled carbon nanotubes, -OH functionalized Content of -OH: 5.30-5.86 wt% Purity: > 95% Outside diameter: < 8 nm Inside diameter: 2-5 nm Length: 0.5-2 mm SSA: > 500 m2/g Color: black | 100g | お問い合わせ
1248YJF | Short MWNT-OH (95+%, OD 8-15 nm) | Short multi-walled carbon nanotubes, -OH functionalized Content of -OH: 3.52-3.89 wt% Purity: > 95% Outside diameter: 8-15 nm Inside diameter: 3-5 nm Length: 0.5-2 mm SSA: > 233 m2/g Color: black | 1g | お問い合わせ
1248YJF | Short MWNT-OH (95+%, OD 8-15 nm) | Short multi-walled carbon nanotubes, -OH functionalized Content of -OH: 3.52-3.89 wt% Purity: > 95% Outside diameter: 8-15 nm Inside diameter: 3-5 nm Length: 0.5-2 mm SSA: > 233 m2/g Color: black | 5g | お問い合わせ
1248YJF | Short MWNT-OH (95+%, OD 8-15 nm) | Short multi-walled carbon nanotubes, -OH functionalized Content of -OH: 3.52-3.89 wt% Purity: > 95% Outside diameter: 8-15 nm Inside diameter: 3-5 nm Length: 0.5-2 mm SSA: > 233 m2/g Color: black | 25g | お問い合わせ
1248YJF | Short MWNT-OH (95+%, OD 8-15 nm) | Short multi-walled carbon nanotubes, -OH functionalized Content of -OH: 3.52-3.89 wt% Purity: > 95% Outside diameter: 8-15 nm Inside diameter: 3-5 nm Length: 0.5-2 mm SSA: > 233 m2/g Color: black | 100g | お問い合わせ
1249YJF | Short MWNT-OH (95+%, OD 10-20 nm) | Short multi-walled carbon nanotubes, -OH functionalized Content of -OH: 2.91-3.21 wt% Purity: > 95% Outside diameter: 10-20 nm Inside diameter: 5-10 nm Length: 0.5-2 mm SSA: > 200 m2/g Color: black | 1g | お問い合わせ
1249YJF | Short MWNT-OH (95+%, OD 10-20 nm) | Short multi-walled carbon nanotubes, -OH functionalized Content of -OH: 2.91-3.21 wt% Purity: > 95% Outside diameter: 10-20 nm Inside diameter: 5-10 nm Length: 0.5-2 mm SSA: > 200 m2/g Color: black | 5g | お問い合わせ
1249YJF | Short MWNT-OH (95+%, OD 10-20 nm) | Short multi-walled carbon nanotubes, -OH functionalized Content of -OH: 2.91-3.21 wt% Purity: > 95% Outside diameter: 10-20 nm Inside diameter: 5-10 nm Length: 0.5-2 mm SSA: > 200 m2/g Color: black | 25g | お問い合わせ
1249YJF | Short MWNT-OH (95+%, OD 10-20 nm) | Short multi-walled carbon nanotubes, -OH functionalized Content of -OH: 2.91-3.21 wt% Purity: > 95% Outside diameter: 10-20 nm Inside diameter: 5-10 nm Length: 0.5-2 mm SSA: > 200 m2/g Color: black | 100g | お問い合わせ
1251YJF | Short MWNT-OH (95+%, OD 20-30 nm) | Short multi-walled carbon nanotubes, -OH functionalized Content of -OH: 1.67-1.85 wt% Purity: > 95% Outside diameter: 20-30 nm Inside diameter: 5-10 nm Length: 0.5-2 mm SSA: > 110 m2/g Color: black | 1g | お問い合わせ
1251YJF | Short MWNT-OH (95+%, OD 20-30 nm) | Short multi-walled carbon nanotubes, -OH functionalized Content of -OH: 1.67-1.85 wt% Purity: > 95% Outside diameter: 20-30 nm Inside diameter: 5-10 nm Length: 0.5-2 mm SSA: > 110 m2/g Color: black | 5g | お問い合わせ
1251YJF | Short MWNT-OH (95+%, OD 20-30 nm) | Short multi-walled carbon nanotubes, -OH functionalized Content of -OH: 1.67-1.85 wt% Purity: > 95% Outside diameter: 20-30 nm Inside diameter: 5-10 nm Length: 0.5-2 mm SSA: > 110 m2/g Color: black | 25g | お問い合わせ
1251YJF | Short MWNT-OH (95+%, OD 20-30 nm) | Short multi-walled carbon nanotubes, -OH functionalized Content of -OH: 1.67-1.85 wt% Purity: > 95% Outside diameter: 20-30 nm Inside diameter: 5-10 nm Length: 0.5-2 mm SSA: > 110 m2/g Color: black | 100g | お問い合わせ
1252YJF | Short MWNT-OH (95+%, OD 30-50 nm) | Short multi-walled carbon nanotubes, -OH functionalized Content of -OH: 1.0-1.11 wt% Purity: > 95% Outside diameter: 30-50 nm Inside diameter: 5-12 nm Length: 0.5-2 mm SSA: > 60 m2/g Color: black | 1g | お問い合わせ
1252YJF | Short MWNT-OH (95+%, OD 30-50 nm) | Short multi-walled carbon nanotubes, -OH functionalized Content of -OH: 1.0-1.11 wt% Purity: > 95% Outside diameter: 30-50 nm Inside diameter: 5-12 nm Length: 0.5-2 mm SSA: > 60 m2/g Color: black | 5g | お問い合わせ
1252YJF | Short MWNT-OH (95+%, OD 30-50 nm) | Short multi-walled carbon nanotubes, -OH functionalized Content of -OH: 1.0-1.11 wt% Purity: > 95% Outside diameter: 30-50 nm Inside diameter: 5-12 nm Length: 0.5-2 mm SSA: > 60 m2/g Color: black | 25g | お問い合わせ
1252YJF | Short MWNT-OH (95+%, OD 30-50 nm) | Short multi-walled carbon nanotubes, -OH functionalized Content of -OH: 1.0-1.11 wt% Purity: > 95% Outside diameter: 30-50 nm Inside diameter: 5-12 nm Length: 0.5-2 mm SSA: > 60 m2/g Color: black | 100g | お問い合わせ
1253YJF | Short MWNT-OH (95+%, OD 50-80 nm) | Short multi-walled carbon nanotubes, -OH functionalized Content of -OH: 0.67-0.75 wt% Purity: > 95% Outside diameter: 50-80 nm Inside diameter: 5-15 nm Length: 0.5-2 mm SSA: > 40 m2/g Color: black | 1g | お問い合わせ
1253YJF | Short MWNT-OH (95+%, OD 50-80 nm) | Short multi-walled carbon nanotubes, -OH functionalized Content of -OH: 0.67-0.75 wt% Purity: > 95% Outside diameter: 50-80 nm Inside diameter: 5-15 nm Length: 0.5-2 mm SSA: > 40 m2/g Color: black | 5g | お問い合わせ
1253YJF | Short MWNT-OH (95+%, OD 50-80 nm) | Short multi-walled carbon nanotubes, -OH functionalized Content of -OH: 0.67-0.75 wt% Purity: > 95% Outside diameter: 50-80 nm Inside diameter: 5-15 nm Length: 0.5-2 mm SSA: > 40 m2/g Color: black | 25g | お問い合わせ
1253YJF | Short MWNT-OH (95+%, OD 50-80 nm) | Short multi-walled carbon nanotubes, -OH functionalized Content of -OH: 0.67-0.75 wt% Purity: > 95% Outside diameter: 50-80 nm Inside diameter: 5-15 nm Length: 0.5-2 mm SSA: > 40 m2/g Color: black | 100g | お問い合わせ
1224YJF | Graphitized MWNT-OH (99.9%, OD 8-15 nm) | Graphitized multi-walled carbon nanotubes, -OH functionalized Purity: 99.9% Content of -OH: 1.76-1.94 wt% Outside diameter: 8-15 nm Inside diameter: 3-5 nm Length: ~ 50 mm SSA: > 117 m2/g Color: black | 1g | お問い合わせ
1224YJF | Graphitized MWNT-OH (99.9%, OD 8-15 nm) | Graphitized multi-walled carbon nanotubes, -OH functionalized Purity: 99.9% Content of -OH: 1.76-1.94 wt% Outside diameter: 8-15 nm Inside diameter: 3-5 nm Length: ~ 50 mm SSA: > 117 m2/g Color: black | 5g | お問い合わせ
1224YJF | Graphitized MWNT-OH (99.9%, OD 8-15 nm) | Graphitized multi-walled carbon nanotubes, -OH functionalized Purity: 99.9% Content of -OH: 1.76-1.94 wt% Outside diameter: 8-15 nm Inside diameter: 3-5 nm Length: ~ 50 mm SSA: > 117 m2/g Color: black | 25g | お問い合わせ
1224YJF | Graphitized MWNT-OH (99.9%, OD 8-15 nm) | Graphitized multi-walled carbon nanotubes, -OH functionalized Purity: 99.9% Content of -OH: 1.76-1.94 wt% Outside diameter: 8-15 nm Inside diameter: 3-5 nm Length: ~ 50 mm SSA: > 117 m2/g Color: black | 100g | お問い合わせ
1228YJF | Graphitized MWNT-OH (99.9%, OD 10-20 nm) | Graphitized multi-walled carbon nanotubes, -OH functionalized Click to ask a technical question Purity: 99.9% Content of -OH: 1.45-1.61 wt% Outside diameter: 10-20 nm Inside diameter: 5-10 nm Length: 10-30 mm SSA: > 100 m2/g Color: black | 1g | お問い合わせ
1228YJF | Graphitized MWNT-OH (99.9%, OD 10-20 nm) | Graphitized multi-walled carbon nanotubes, -OH functionalized Click to ask a technical question Purity: 99.9% Content of -OH: 1.45-1.61 wt% Outside diameter: 10-20 nm Inside diameter: 5-10 nm Length: 10-30 mm SSA: > 100 m2/g Color: black | 5g | お問い合わせ
1228YJF | Graphitized MWNT-OH (99.9%, OD 10-20 nm) | Graphitized multi-walled carbon nanotubes, -OH functionalized Click to ask a technical question Purity: 99.9% Content of -OH: 1.45-1.61 wt% Outside diameter: 10-20 nm Inside diameter: 5-10 nm Length: 10-30 mm SSA: > 100 m2/g Color: black | 25g | お問い合わせ
1228YJF | Graphitized MWNT-OH (99.9%, OD 10-20 nm) | Graphitized multi-walled carbon nanotubes, -OH functionalized Click to ask a technical question Purity: 99.9% Content of -OH: 1.45-1.61 wt% Outside diameter: 10-20 nm Inside diameter: 5-10 nm Length: 10-30 mm SSA: > 100 m2/g Color: black | 100g | お問い合わせ
1235YJF | Graphitized MWNT-OH (99.9%, OD 20-30 nm) | Graphitized multi-walled carbon nanotubes, -OH functionalized Purity: 99.9% Content of -OH: 0.84-0.92 wt% Outside diameter: 20-30 nm Inside diameter: 5-10 nm Length: 10-30 mm SSA: > 55 m2/g Color: black | 1g | お問い合わせ
1235YJF | Graphitized MWNT-OH (99.9%, OD 20-30 nm) | Graphitized multi-walled carbon nanotubes, -OH functionalized Purity: 99.9% Content of -OH: 0.84-0.92 wt% Outside diameter: 20-30 nm Inside diameter: 5-10 nm Length: 10-30 mm SSA: > 55 m2/g Color: black | 5g | お問い合わせ
1235YJF | Graphitized MWNT-OH (99.9%, OD 20-30 nm) | Graphitized multi-walled carbon nanotubes, -OH functionalized Purity: 99.9% Content of -OH: 0.84-0.92 wt% Outside diameter: 20-30 nm Inside diameter: 5-10 nm Length: 10-30 mm SSA: > 55 m2/g Color: black | 25g | お問い合わせ
1235YJF | Graphitized MWNT-OH (99.9%, OD 20-30 nm) | Graphitized multi-walled carbon nanotubes, -OH functionalized Purity: 99.9% Content of -OH: 0.84-0.92 wt% Outside diameter: 20-30 nm Inside diameter: 5-10 nm Length: 10-30 mm SSA: > 55 m2/g Color: black | 100g | お問い合わせ
1239YJF | Graphitized MWNT-OH (99.9%, OD 30-50 nm) | Graphitized multi-walled carbon nanotubes, -OH functionalized Purity: 99.9% Content of -OH: 0.50-0.56 wt% Outside diameter: 30-50 nm Inside diameter: 5-12 nm Length: 10-20 mm SSA: > 30 m2/g Color: black | 1g | お問い合わせ
1239YJF | Graphitized MWNT-OH (99.9%, OD 30-50 nm) | Graphitized multi-walled carbon nanotubes, -OH functionalized Purity: 99.9% Content of -OH: 0.50-0.56 wt% Outside diameter: 30-50 nm Inside diameter: 5-12 nm Length: 10-20 mm SSA: > 30 m2/g Color: black | 5g | お問い合わせ
1239YJF | Graphitized MWNT-OH (99.9%, OD 30-50 nm) | Graphitized multi-walled carbon nanotubes, -OH functionalized Purity: 99.9% Content of -OH: 0.50-0.56 wt% Outside diameter: 30-50 nm Inside diameter: 5-12 nm Length: 10-20 mm SSA: > 30 m2/g Color: black | 25g | お問い合わせ
1239YJF | Graphitized MWNT-OH (99.9%, OD 30-50 nm) | Graphitized multi-walled carbon nanotubes, -OH functionalized Purity: 99.9% Content of -OH: 0.50-0.56 wt% Outside diameter: 30-50 nm Inside diameter: 5-12 nm Length: 10-20 mm SSA: > 30 m2/g Color: black | 100g | お問い合わせ
1240YJF | Graphitized MWNT-OH (99.9%, OD 50-80 nm) | Graphitized multi-walled carbon nanotubes, -OH functionalized Purity: 99.9% Content of -OH: 0.34-0.38 wt% Outside diameter: 50-80 nm Inside diameter: 5-15 nm Length: 10-20 mm SSA: > 20 m2/g Color: black | 1g | お問い合わせ
1240YJF | Graphitized MWNT-OH (99.9%, OD 50-80 nm) | Graphitized multi-walled carbon nanotubes, -OH functionalized Purity: 99.9% Content of -OH: 0.34-0.38 wt% Outside diameter: 50-80 nm Inside diameter: 5-15 nm Length: 10-20 mm SSA: > 20 m2/g Color: black | 5g | お問い合わせ
1240YJF | Graphitized MWNT-OH (99.9%, OD 50-80 nm) | Graphitized multi-walled carbon nanotubes, -OH functionalized Purity: 99.9% Content of -OH: 0.34-0.38 wt% Outside diameter: 50-80 nm Inside diameter: 5-15 nm Length: 10-20 mm SSA: > 20 m2/g Color: black | 25g | お問い合わせ
1240YJF | Graphitized MWNT-OH (99.9%, OD 50-80 nm) | Graphitized multi-walled carbon nanotubes, -OH functionalized Purity: 99.9% Content of -OH: 0.34-0.38 wt% Outside diameter: 50-80 nm Inside diameter: 5-15 nm Length: 10-20 mm SSA: > 20 m2/g Color: black | 100g | お問い合わせ
1207YJF | Industrial-grade MWNT-OH (95+%, OD 10-30 nm) | Industrial-grade -OH functionalized multi-walled carbon nanotubes Purity: > 95% Content of -OH: 2.36-2.60 wt% Outside diameter: 10-30 nm Inside diameter: 5-10 nm Length: 10-30 um SSA: >200 m2/g Color: black Bulk density: 0.14 g/cm3 True density: ~ 2.1 g/cm3 | 1kg | お問い合わせ
1208YJF | Industrial-grade MWNT-OH (95+%, OD 20-40 nm) | Industrial-grade -OH functionalized multi-walled carbon nanotubes Purity: > 95% Content of -OH: 1.55-1.71 wt% Outside diameter: 20-40 nm Inside diameter: 5-10 nm Length: 10-30 um SSA: >110 m2/g Color: black Bulk density: 0.16 g/cm3 True density: ~ 2.1 g/cm3 | 1kg | お問い合わせ
1209YJF | Industrial-grade MWNT-OH (95+%, OD 50-80 nm) | Industrial-grade -OH functionalized multi-walled carbon nanotubes Purity: > 95% Content of -OH: 0.72-0.79 wt% Outside diameter: 50-80 nm Inside diameter: 5-15 nm Length: 10-20 um SSA: >40 m2/g Color: black Bulk density: 0.18 g/cm3 True density: ~ 2.1 g/cm3 | 1kg | お問い合わせ
1287YJF | SWNT-COOH (90% CNTs, 60% SWNTs) | Single-walled nanotubes, -COOH functionalized Content of -COOH: 2.59-2.87wt% Purity: > 90% CNTs (Carbon Nanotubes) > 60% SWNTs (Single-Walled Nanotubes) Outside Diameter: 1-2 nm Inside Diameter: 0.8-1.6 nm Length: 5-30 mm SSA: > 400 m2/g Color: black | 1g | お問い合わせ
1287YJF | SWNT-COOH (90% CNTs, 60% SWNTs) | Single-walled nanotubes, -COOH functionalized Content of -COOH: 2.59-2.87wt% Purity: > 90% CNTs (Carbon Nanotubes) > 60% SWNTs (Single-Walled Nanotubes) Outside Diameter: 1-2 nm Inside Diameter: 0.8-1.6 nm Length: 5-30 mm SSA: > 400 m2/g Color: black | 5g | お問い合わせ
1288YJF | SWNT-COOH (95% CNTs, 90% SWNTs) | Single-walled nanotubes, -COOH functionalized Content of -COOH: 2.59-2.87 wt% Purity: > 95% CNTs (Carbon Nanotubes) > 90% SWNTs (Single-Walled Nanotubes) Outside Diameter: 1-2 nm Inside Diameter: 0.8-1.6 nm Length: 5-30 mm SSA: > 380 m2/g Color: black | 1g | お問い合わせ
1288YJF | SWNT-COOH (95% CNTs, 90% SWNTs) | Single-walled nanotubes, -COOH functionalized Content of -COOH: 2.59-2.87 wt% Purity: > 95% CNTs (Carbon Nanotubes) > 90% SWNTs (Single-Walled Nanotubes) Outside Diameter: 1-2 nm Inside Diameter: 0.8-1.6 nm Length: 5-30 mm SSA: > 380 m2/g Color: black | 5g | お問い合わせ
1588YJF | SWNT-COOH (95% CNTs, 90% SWNTs) short length | Short carboxyl single-walled CrabonNanotubes (Short-SWNTS-COOH) Purity: >90% -COOH Content: 2.73wt% Outside Diameter: 1-2 nm Inside Diameter: 0.8-1.6 nm Length: 1-3 mm Specific Surface Area: >380 m2/g Color: Black Tap density: 0.14 g/cm3 True density: ~2.1 g/cm3 Electric Conductivity: >100 S/cm Manufacturing method: CVD | 1g | お問い合わせ
1588YJF | SWNT-COOH (95% CNTs, 90% SWNTs) short length | Short carboxyl single-walled CrabonNanotubes (Short-SWNTS-COOH) Purity: >90% -COOH Content: 2.73wt% Outside Diameter: 1-2 nm Inside Diameter: 0.8-1.6 nm Length: 1-3 mm Specific Surface Area: >380 m2/g Color: Black Tap density: 0.14 g/cm3 True density: ~2.1 g/cm3 Electric Conductivity: >100 S/cm Manufacturing method: CVD | 5g | お問い合わせ
1267YJF | MWNT-COOH (98+%, OD 5-15 nm) | Multi-walled nanotubes, -COOH functionalized Content of -COOH: 3.86 wt% Purity: > 98% Outside diameter: 5-15 nm Inside diameter: 2-5 nm Length: 10-30 mm SSA: 220-300 m2/g Color: black | 1g | お問い合わせ
1267YJF | MWNT-COOH (98+%, OD 5-15 nm) | Multi-walled nanotubes, -COOH functionalized Content of -COOH: 3.86 wt% Purity: > 98% Outside diameter: 5-15 nm Inside diameter: 2-5 nm Length: 10-30 mm SSA: 220-300 m2/g Color: black | 5g | お問い合わせ
1267YJF | MWNT-COOH (98+%, OD 5-15 nm) | Multi-walled nanotubes, -COOH functionalized Content of -COOH: 3.86 wt% Purity: > 98% Outside diameter: 5-15 nm Inside diameter: 2-5 nm Length: 10-30 mm SSA: 220-300 m2/g Color: black | 25g | お問い合わせ
1267YJF | MWNT-COOH (98+%, OD 5-15 nm) | Multi-walled nanotubes, -COOH functionalized Content of -COOH: 3.86 wt% Purity: > 98% Outside diameter: 5-15 nm Inside diameter: 2-5 nm Length: 10-30 mm SSA: 220-300 m2/g Color: black | 100g | お問い合わせ
1268YJF | MWNT-COOH (95+%, OD 8-15 nm) | Multi-walled nanotubes, -COOH functionalized Content of -COOH: 2.43-2.67 wt% Purity: > 95% Outside diameter: 8-15 nm Inside diameter: 3-5 nm Length: ~ 50 mm SSA: > 233 m2/g Color: black | 5g | お問い合わせ
1268YJF | MWNT-COOH (95+%, OD 8-15 nm) | Multi-walled nanotubes, -COOH functionalized Content of -COOH: 2.43-2.67 wt% Purity: > 95% Outside diameter: 8-15 nm Inside diameter: 3-5 nm Length: ~ 50 mm SSA: > 233 m2/g Color: black | 25g | お問い合わせ
1268YJF | MWNT-COOH (95+%, OD 8-15 nm) | Multi-walled nanotubes, -COOH functionalized Content of -COOH: 2.43-2.67 wt% Purity: > 95% Outside diameter: 8-15 nm Inside diameter: 3-5 nm Length: ~ 50 mm SSA: > 233 m2/g Color: black | 100g | お問い合わせ
1269YJF | MWNT-COOH (95+%, OD 10-20 nm) | Multi-walled nanotubes, -COOH functionalized Content of -COOH: 1.9-2.1 wt% Purity: > 95% Outside diameter: 10-20 nm Inside diameter: 5-10 nm Length: 10-30 mm SSA: > 200 m2/g Color: black | 5g | お問い合わせ
1269YJF | MWNT-COOH (95+%, OD 10-20 nm) | Multi-walled nanotubes, -COOH functionalized Content of -COOH: 1.9-2.1 wt% Purity: > 95% Outside diameter: 10-20 nm Inside diameter: 5-10 nm Length: 10-30 mm SSA: > 200 m2/g Color: black | 25g | お問い合わせ
1269YJF | MWNT-COOH (95+%, OD 10-20 nm) | Multi-walled nanotubes, -COOH functionalized Content of -COOH: 1.9-2.1 wt% Purity: > 95% Outside diameter: 10-20 nm Inside diameter: 5-10 nm Length: 10-30 mm SSA: > 200 m2/g Color: black | 100g | お問い合わせ
1269YJF | MWNT-COOH (95+%, OD 10-20 nm) | Multi-walled nanotubes, -COOH functionalized Content of -COOH: 1.9-2.1 wt% Purity: > 95% Outside diameter: 10-20 nm Inside diameter: 5-10 nm Length: 10-30 mm SSA: > 200 m2/g Color: black | 500g | お問い合わせ
1270YJF | MWNT-COOH (95+%, OD 20-30 nm) | Multi-walled nanotubes, -COOH functionalized Content of -COOH: 1.17-1.29 wt% Purity: > 95% Outside diameter: 20-30 nm Inside diameter: 5-10 nm Length: 10-30 mm SSA: > 110 m2/g Color: blac | 5g | お問い合わせ
1270YJF | MWNT-COOH (95+%, OD 20-30 nm) | Multi-walled nanotubes, -COOH functionalized Content of -COOH: 1.17-1.29 wt% Purity: > 95% Outside diameter: 20-30 nm Inside diameter: 5-10 nm Length: 10-30 mm SSA: > 110 m2/g Color: blac | 25g | お問い合わせ
1270YJF | MWNT-COOH (95+%, OD 20-30 nm) | Multi-walled nanotubes, -COOH functionalized Content of -COOH: 1.17-1.29 wt% Purity: > 95% Outside diameter: 20-30 nm Inside diameter: 5-10 nm Length: 10-30 mm SSA: > 110 m2/g Color: black | 100g | お問い合わせ
1271YJF | MWNT-COOH (95+%, OD 30-50 nm) | Multi-walled nanotubes, -COOH functionalized Content of -COOH: 0.69-0.77 wt% Purity: > 95% Outside diameter: 30-50 nm Inside diameter: 5-15 nm Length: 10-20 mm SSA: > 60 m2/g Color: black | 5g | お問い合わせ
1271YJF | MWNT-COOH (95+%, OD 30-50 nm) | Multi-walled nanotubes, -COOH functionalized Content of -COOH: 0.69-0.77 wt% Purity: > 95% Outside diameter: 30-50 nm Inside diameter: 5-15 nm Length: 10-20 mm SSA: > 60 m2/g Color: black | 25g | お問い合わせ
1271YJF | MWNT-COOH (95+%, OD 30-50 nm) | Multi-walled nanotubes, -COOH functionalized Content of -COOH: 0.69-0.77 wt% Purity: > 95% Outside diameter: 30-50 nm Inside diameter: 5-15 nm Length: 10-20 mm SSA: > 60 m2/g Color: black | 100g | お問い合わせ
1272YJF | MWNT-COOH (95+%, OD 50-80 nm) | Multi-walled nanotubes, -COOH functionalized Content of -COOH: 0.47-0.51 wt% Purity: > 95% Outside diameter: 50-80 nm Inside diameter: 5-15 nm Length: 10-20 mm SSA: > 40 m2/g Color: black | 5g | お問い合わせ
1272YJF | MWNT-COOH (95+%, OD 50-80 nm) | Multi-walled nanotubes, -COOH functionalized Content of -COOH: 0.47-0.51 wt% Purity: > 95% Outside diameter: 50-80 nm Inside diameter: 5-15 nm Length: 10-20 mm SSA: > 40 m2/g Color: black | 25g | お問い合わせ
1272YJF | MWNT-COOH (95+%, OD 50-80 nm) | Multi-walled nanotubes, -COOH functionalized Content of -COOH: 0.47-0.51 wt% Purity: > 95% Outside diameter: 50-80 nm Inside diameter: 5-15 nm Length: 10-20 mm SSA: > 40 m2/g Color: black | 100g | お問い合わせ
1272YJF | MWNT-COOH (95+%, OD 50-80 nm) | Multi-walled nanotubes, -COOH functionalized Content of -COOH: 0.47-0.51 wt% Purity: > 95% Outside diameter: 50-80 nm Inside diameter: 5-15 nm Length: 10-20 mm SSA: > 40 m2/g Color: black | 500g | お問い合わせ
1254YJF | Short MWNT-COOH (95+%, OD < 8 nm) | Short multi-walled carbon nanotubes, -COOH functionalized Content of -COOH: 3.67-4.05 wt% Purity: > 95% Outside diameter: < 8 nm Inside diameter: 2-5 nm Length: 0.5-2 mm SSA: > 500 m2/g Color: black | 5g | お問い合わせ
1254YJF | Short MWNT-COOH (95+%, OD < 8 nm) | Short multi-walled carbon nanotubes, -COOH functionalized Content of -COOH: 3.67-4.05 wt% Purity: > 95% Outside diameter: < 8 nm Inside diameter: 2-5 nm Length: 0.5-2 mm SSA: > 500 m2/g Color: black | 25g | お問い合わせ
1254YJF | Short MWNT-COOH (95+%, OD < 8 nm) | Short multi-walled carbon nanotubes, -COOH functionalized Content of -COOH: 3.67-4.05 wt% Purity: > 95% Outside diameter: < 8 nm Inside diameter: 2-5 nm Length: 0.5-2 mm SSA: > 500 m2/g Color: black | 100g | お問い合わせ
1255YJF | Short MWNT-COOH (95+%, OD 8-15 nm) | Short multi-walled carbon nanotubes, -COOH functionalized Content of -COOH: 2.43-2.67 wt% Purity: > 95% Outside diameter: 8-15 nm Inside diameter: 3-5 nm Length: 0.5-2 mm SSA: > 233 m2/g Color: black | 1g | お問い合わせ
1255YJF | Short MWNT-COOH (95+%, OD 8-15 nm) | Short multi-walled carbon nanotubes, -COOH functionalized Content of -COOH: 2.43-2.67 wt% Purity: > 95% Outside diameter: 8-15 nm Inside diameter: 3-5 nm Length: 0.5-2 mm SSA: > 233 m2/g Color: black | 5g | お問い合わせ
1255YJF | Short MWNT-COOH (95+%, OD 8-15 nm) | Short multi-walled carbon nanotubes, -COOH functionalized Content of -COOH: 2.43-2.67 wt% Purity: > 95% Outside diameter: 8-15 nm Inside diameter: 3-5 nm Length: 0.5-2 mm SSA: > 233 m2/g Color: black | 25g | お問い合わせ
1255YJF | Short MWNT-COOH (95+%, OD 8-15 nm) | Short multi-walled carbon nanotubes, -COOH functionalized Content of -COOH: 2.43-2.67 wt% Purity: > 95% Outside diameter: 8-15 nm Inside diameter: 3-5 nm Length: 0.5-2 mm SSA: > 233 m2/g Color: black | 100g | お問い合わせ
1256YJF | Short MWNT-COOH (95+%, OD 10-20 nm) | Short multi-walled carbon nanotubes, -COOH functionalized Content of -COOH: 1.9-2.1 wt% Purity: > 95% Outside diameter: 10-20 nm Inside diameter: 5-10 nm Length: 0.5-2 mm SSA: > 200 m2/g Color: black | 1g | お問い合わせ
1256YJF | Short MWNT-COOH (95+%, OD 10-20 nm) | Short multi-walled carbon nanotubes, -COOH functionalized Content of -COOH: 1.9-2.1 wt% Purity: > 95% Outside diameter: 10-20 nm Inside diameter: 5-10 nm Length: 0.5-2 mm SSA: > 200 m2/g Color: black | 5g | お問い合わせ
1256YJF | Short MWNT-COOH (95+%, OD 10-20 nm) | Short multi-walled carbon nanotubes, -COOH functionalized Content of -COOH: 1.9-2.1 wt% Purity: > 95% Outside diameter: 10-20 nm Inside diameter: 5-10 nm Length: 0.5-2 mm SSA: > 200 m2/g Color: black | 25g | お問い合わせ
1256YJF | Short MWNT-COOH (95+%, OD 10-20 nm) | Short multi-walled carbon nanotubes, -COOH functionalized Content of -COOH: 1.9-2.1 wt% Purity: > 95% Outside diameter: 10-20 nm Inside diameter: 5-10 nm Length: 0.5-2 mm SSA: > 200 m2/g Color: black | 100g | お問い合わせ
1257YJF | Short MWNT-COOH (95+%, OD 20-30 nm) | Short multi-walled carbon nanotubes, -COOH functionalized Content of -COOH: 1.17-1.29 wt% Purity: > 95% Outside diameter: 20-30 nm Inside diameter: 5-10 nm Length: 0.5-2 mm SSA: > 110 m2/g Color: black | 1g | お問い合わせ
1257YJF | Short MWNT-COOH (95+%, OD 20-30 nm) | Short multi-walled carbon nanotubes, -COOH functionalized Content of -COOH: 1.17-1.29 wt% Purity: > 95% Outside diameter: 20-30 nm Inside diameter: 5-10 nm Length: 0.5-2 mm SSA: > 110 m2/g Color: black | 5g | お問い合わせ
1257YJF | Short MWNT-COOH (95+%, OD 20-30 nm) | Short multi-walled carbon nanotubes, -COOH functionalized Content of -COOH: 1.17-1.29 wt% Purity: > 95% Outside diameter: 20-30 nm Inside diameter: 5-10 nm Length: 0.5-2 mm SSA: > 110 m2/g Color: black | 25g | お問い合わせ
1257YJF | Short MWNT-COOH (95+%, OD 20-30 nm) | Short multi-walled carbon nanotubes, -COOH functionalized Content of -COOH: 1.17-1.29 wt% Purity: > 95% Outside diameter: 20-30 nm Inside diameter: 5-10 nm Length: 0.5-2 mm SSA: > 110 m2/g Color: black | 100g | お問い合わせ
1259YJF | Short MWNT-COOH (95+%, OD 30-50 nm) | Short multi-walled carbon nanotubes, -COOH functionalized Content of -COOH: 0.69-0.77 wt% Purity: > 95% Outside diameter: 30-50 nm Inside diameter: 5-12 nm Length: 0.5-2 mm SSA: > 60 m2/g Color: black | 1g | お問い合わせ
1259YJF | Short MWNT-COOH (95+%, OD 30-50 nm) | Short multi-walled carbon nanotubes, -COOH functionalized Content of -COOH: 0.69-0.77 wt% Purity: > 95% Outside diameter: 30-50 nm Inside diameter: 5-12 nm Length: 0.5-2 mm SSA: > 60 m2/g Color: black | 5g | お問い合わせ
1259YJF | Short MWNT-COOH (95+%, OD 30-50 nm) | Short multi-walled carbon nanotubes, -COOH functionalized Content of -COOH: 0.69-0.77 wt% Purity: > 95% Outside diameter: 30-50 nm Inside diameter: 5-12 nm Length: 0.5-2 mm SSA: > 60 m2/g Color: black | 25g | お問い合わせ
1259YJF | Short MWNT-COOH (95+%, OD 30-50 nm) | Short multi-walled carbon nanotubes, -COOH functionalized Content of -COOH: 0.69-0.77 wt% Purity: > 95% Outside diameter: 30-50 nm Inside diameter: 5-12 nm Length: 0.5-2 mm SSA: > 60 m2/g Color: black | 100g | お問い合わせ
1273YJF | Short MWNT-COOH (95+%, OD 50-80 nm) | Short multi-walled carbon nanotubes, -COOH functionalized Content of -COOH: 0.47-0.51 wt% Purity: > 95% Outside diameter: 50-80 nm Inside diameter: 5-15 nm Length: 0.5-2 mm SSA: > 40 m2/g Color: black | 1g | お問い合わせ
1273YJF | Short MWNT-COOH (95+%, OD 50-80 nm) | Short multi-walled carbon nanotubes, -COOH functionalized Content of -COOH: 0.47-0.51 wt% Purity: > 95% Outside diameter: 50-80 nm Inside diameter: 5-15 nm Length: 0.5-2 mm SSA: > 40 m2/g Color: black | 5g | お問い合わせ
1273YJF | Short MWNT-COOH (95+%, OD 50-80 nm) | Short multi-walled carbon nanotubes, -COOH functionalized Content of -COOH: 0.47-0.51 wt% Purity: > 95% Outside diameter: 50-80 nm Inside diameter: 5-15 nm Length: 0.5-2 mm SSA: > 40 m2/g Color: black | 25g | お問い合わせ
1273YJF | Short MWNT-COOH (95+%, OD 50-80 nm) | Short multi-walled carbon nanotubes, -COOH functionalized Content of -COOH: 0.47-0.51 wt% Purity: > 95% Outside diameter: 50-80 nm Inside diameter: 5-15 nm Length: 0.5-2 mm SSA: > 40 m2/g Color: black | 100g | お問い合わせ
1241YJF | Graphitized MWNT-COOH (99.9%, OD 8-15 nm) | Graphitized multi-walled carbon nanotubes, -COOH functionalized Purity: 99.9% Content of -COOH: 1.22-1.34 wt% Outside diameter: 8-15 nm Inside diameter: 3-5 nm Length: ~ 50 mm SSA: > 117 m2/g Color: black | 10g | お問い合わせ
1241YJF | Graphitized MWNT-COOH (99.9%, OD 8-15 nm) | Graphitized multi-walled carbon nanotubes, -COOH functionalized Purity: 99.9% Content of -COOH: 1.22-1.34 wt% Outside diameter: 8-15 nm Inside diameter: 3-5 nm Length: ~ 50 mm SSA: > 117 m2/g Color: black | 25g | お問い合わせ
1242YJF | Graphitized MWNT-COOH (99.9%, OD 10-20 nm) | Graphitized multi-walled carbon nanotubes, -COOH functionalized Purity: 99.9% Content of -COOH: 0.95-1.05 wt% Outside diameter: 10-20 nm Inside diameter: 5-10 nm Length: 10-30 mm SSA: > 100 m2/g Color: black | 10g | お問い合わせ
1242YJF | Graphitized MWNT-COOH (99.9%, OD 10-20 nm) | Graphitized multi-walled carbon nanotubes, -COOH functionalized Purity: 99.9% Content of -COOH: 0.95-1.05 wt% Outside diameter: 10-20 nm Inside diameter: 5-10 nm Length: 10-30 mm SSA: > 100 m2/g Color: black | 25g | お問い合わせ
1243YJF | Graphitized MWNT-COOH (99.9%, OD 20-30 nm) | Graphitized multi-walled carbon nanotubes, -COOH functionalized Purity: 99.9% Content of -COOH: 0.58-0.64 wt% Outside diameter: 20-30 nm Inside diameter: 5-10 nm Length: 10-30 mm SSA: > 55 m2/g Color: black | 10g | お問い合わせ
1243YJF | Graphitized MWNT-COOH (99.9%, OD 20-30 nm) | Graphitized multi-walled carbon nanotubes, -COOH functionalized Purity: 99.9% Content of -COOH: 0.58-0.64 wt% Outside diameter: 20-30 nm Inside diameter: 5-10 nm Length: 10-30 mm SSA: > 55 m2/g Color: black | 25g | お問い合わせ
1244YJF | Graphitized MWNT-COOH (99.9%, OD 30-50 nm) | Graphitized multi-walled carbon nanotubes, -COOH functionalized Purity: 99.9% Content of -COOH: 0.34-0.38 wt% Outside diameter: 30-50 nm Inside diameter: 5-12 nm Length: 10-20 mm SSA: > 30 m2/g Color: black | 1g | お問い合わせ
1244YJF | Graphitized MWNT-COOH (99.9%, OD 30-50 nm) | Graphitized multi-walled carbon nanotubes, -COOH functionalized Purity: 99.9% Content of -COOH: 0.34-0.38 wt% Outside diameter: 30-50 nm Inside diameter: 5-12 nm Length: 10-20 mm SSA: > 30 m2/g Color: black | 5g | お問い合わせ
1244YJF | Graphitized MWNT-COOH (99.9%, OD 30-50 nm) | Graphitized multi-walled carbon nanotubes, -COOH functionalized Purity: 99.9% Content of -COOH: 0.34-0.38 wt% Outside diameter: 30-50 nm Inside diameter: 5-12 nm Length: 10-20 mm SSA: > 30 m2/g Color: black | 25g | お問い合わせ
1244YJF | Graphitized MWNT-COOH (99.9%, OD 30-50 nm) | Graphitized multi-walled carbon nanotubes, -COOH functionalized Purity: 99.9% Content of -COOH: 0.34-0.38 wt% Outside diameter: 30-50 nm Inside diameter: 5-12 nm Length: 10-20 mm SSA: > 30 m2/g Color: black | 100g | お問い合わせ
1245YJF | Graphitized MWNT-COOH (99.9%, OD 50-80 nm) | Graphitized multi-walled carbon nanotubes, -COOH functionalized Purity: 99.9% Content of -COOH: 0.24-0.26 wt% Outside diameter: 50-80 nm Inside diameter: 5-15 nm Length: 10-20 mm SSA: > 20 m2/g Color: black | 1g | お問い合わせ
1245YJF | Graphitized MWNT-COOH (99.9%, OD 50-80 nm) | Graphitized multi-walled carbon nanotubes, -COOH functionalized Purity: 99.9% Content of -COOH: 0.24-0.26 wt% Outside diameter: 50-80 nm Inside diameter: 5-15 nm Length: 10-20 mm SSA: > 20 m2/g Color: black | 5g | お問い合わせ
1245YJF | Graphitized MWNT-COOH (99.9%, OD 50-80 nm) | Graphitized multi-walled carbon nanotubes, -COOH functionalized Purity: 99.9% Content of -COOH: 0.24-0.26 wt% Outside diameter: 50-80 nm Inside diameter: 5-15 nm Length: 10-20 mm SSA: > 20 m2/g Color: black | 25g | お問い合わせ
1210YJF | Industrial-grade MWNT-COOH (95+%, OD 10-30 nm) | Industrial-grade -COOH functionalized multi-walled carbon nanotubes Purity: > 95% Content of -COOH: 1.47-1.63 wt% Outside diameter: 10-30 nm Inside diameter: 5-10 nm Length: 10-30 um SSA: >200 m2/g Color: black Bulk density: 0.14 g/cm3 True density: ~ 2.1 g/cm3 | 1kg | お問い合わせ
1216YJF | Industrial-grade MWNT-COOH (95+%, OD 20-40 nm) | Industrial-grade -COOH functionalized multi-walled carbon nanotubes Purity: > 95% Content of -COOH: 1.36-1.50 wt% Outside diameter: 20-40 nm Inside diameter: 5-10 nm Length: 10-30 um SSA: >110 m2/g Color: black Bulk density: 0.16 g/cm3 True density: ~ 2.1 g/cm3 | 1kg | お問い合わせ
1218YJF | Industrial-grade MWNT-COOH (95+%, OD 50-80 nm) | Industrial-grade -COOH functionalized multi-walled carbon nanotubes Purity: > 95% Content of -COOH: 0.48-0.54 wt% Outside diameter: 50-80 nm Inside diameter: 5-15 nm Length: 10-20 um SSA: >40 m2/g Color: black Bulk density: 0.18 g/cm3 True density: ~ 2.1 g/cm3 | 1kg | お問い合わせ
1177YJ | Carbon nanofibers (70+%, D = 200-600 nm, L = 5-50 um) | Carbon Nanofibers Purity: > 70 wt% OD: 200-600 nm Length: 5-50 μm SSA: > 18 m2/g Ash: < 5 wt% Electrical conductivity: > 100 S/cm Tap density: 0.043 g/cm3 Color: black | 10g | お問い合わせ
1175YJ | Carbon nanofibers (95+%, OD = 50-200 nm, L = 1-15 um) | Carbon Nanofibers Purity: > 95% OD: 50-200 nm Length: 1-15 μm Electrical conductivity: > 100 S/cm Color: black | 10g | お問い合わせ
1175YJ | Carbon nanofibers (95+%, OD = 50-200 nm, L = 1-15 um) | Carbon Nanofibers Purity: > 95% OD: 50-200 nm Length: 1-15 μm Electrical conductivity: > 100 S/cm Color: black | 25g | お問い合わせ
1293YJ | *60% Ni/38% MWNT (95+%, OD 8-15 nm) | Nickel-coated multi-walled carbon nanotubes Nickel content: ~ 60 wt% Carbon nanotube content: ~ 38 wt% Specification of carbon naotubes: Outside diameter: 8-15 nm Inside diameter: 3-5 nm Length: ~ 50 mm SSA: ~ 230 m2/g Color: black | 10g | お問い合わせ
1293YJ | *60% Ni/38% MWNT (95+%, OD 8-15 nm) | Nickel-coated multi-walled carbon nanotubes Nickel content: ~ 60 wt% Carbon nanotube content: ~ 38 wt% Specification of carbon naotubes: Outside diameter: 8-15 nm Inside diameter: 3-5 nm Length: ~ 50 mm SSA: ~ 230 m2/g Color: black | 25g | お問い合わせ
1294YJ | *60% Ni/38% MWNT (95+%, OD 10-20 nm) | Nickel-coated multi-walled carbon nanotubes Nickel content: ~ 60 wt% Carbon nanotube content: ~ 38 wt% Specification of carbon naotubes: Outside diameter: 10-20 nm Inside diameter: 5-10 nm Length: 10-30 mm SSA: 200-350 m2/g Color: black | 10g | お問い合わせ
1294YJ | *60% Ni/38% MWNT (95+%, OD 10-20 nm) | Nickel-coated multi-walled carbon nanotubes Nickel content: ~ 60 wt% Carbon nanotube content: ~ 38 wt% Specification of carbon naotubes: Outside diameter: 10-20 nm Inside diameter: 5-10 nm Length: 10-30 mm SSA: 200-350 m2/g Color: black | 25g | お問い合わせ
1295YJ | *60% Ni/38% MWNT (95+%, OD 20-30 nm) | Nickel-coated multi-walled carbon nanotubes Nickel content: ~ 60 wt% Carbon nanotube content: ~ 38 wt% Specification of carbon naotubes: Outside diameter: 20-30 nm Inside diameter: 5-10 nm Length: 10-30 mm SSA: ~ 110 m2/g Color: black | 10g | お問い合わせ
1295YJ | *60% Ni/38% MWNT (95+%, OD 20-30 nm) | Nickel-coated multi-walled carbon nanotubes Nickel content: ~ 60 wt% Carbon nanotube content: ~ 38 wt% Specification of carbon naotubes: Outside diameter: 20-30 nm Inside diameter: 5-10 nm Length: 10-30 mm SSA: ~ 110 m2/g Color: black | 25g | お問い合わせ
1296YJ | *60% Ni/38% MWNT (95+%, OD 30-50 nm) | Nickel-coated multi-walled carbon nanotubes Nickel content: ~ 60 wt% Carbon nanotube content: ~ 38 wt% Specification of carbon naotubes: Outside diameter: 30-50 nm Inside diameter: 5-15 nm Length: 10-20 mm SSA: ~ 60 m2/g Color: black | 10g | お問い合わせ
1296YJ | *60% Ni/38% MWNT (95+%, OD 30-50 nm) | Nickel-coated multi-walled carbon nanotubes Nickel content: ~ 60 wt% Carbon nanotube content: ~ 38 wt% Specification of carbon naotubes: Outside diameter: 30-50 nm Inside diameter: 5-15 nm Length: 10-20 mm SSA: ~ 60 m2/g Color: black | 25g | お問い合わせ
1297YJ | *60% Ni/38% MWNT (95+%, OD 50-80 nm) | Nickel-coated multi-walled carbon nanotubes Nickel content: ~ 60 wt% Carbon nanotube content: ~ 38 wt% Specification of carbon naotubes: Outside diameter: 50-80 nm Inside diameter: 5-15 nm Length: 10-20 mm SSA: ~ 40 m2/g Color: black | 10g | お問い合わせ
1297YJ | *60% Ni/38% MWNT (95+%, OD 50-80 nm) | Nickel-coated multi-walled carbon nanotubes Nickel content: ~ 60 wt% Carbon nanotube content: ~ 38 wt% Specification of carbon naotubes: Outside diameter: 50-80 nm Inside diameter: 5-15 nm Length: 10-20 mm SSA: ~ 40 m2/g Color: black | 25g | お問い合わせ
1562YJF | MWNT-NH2(95+%, OD 8-15 nm, 0.45 wt% amino) | Amino modified multi-walled carbon nanotubes (MWNTs-NH2) Purity: > 95% - NH2 Content: 0.45 wt% OD: 8-15 nm ID: 3-5 nm Length: ~ 50 μm SSA: > 233 m2/g Color: Black Tap density: 0.27 g/cm3 Electric Conductivity: >100s/cm Synthesis method: CVD | 5g | お問い合わせ
1562YJF | MWNT-NH2(95+%, OD 8-15 nm, 0.45 wt% amino) | Amino modified multi-walled carbon nanotubes (MWNTs-NH2) Purity: > 95% - NH2 Content: 0.45 wt% OD: 8-15 nm ID: 3-5 nm Length: ~ 50 μm SSA: > 233 m2/g Color: Black Tap density: 0.27 g/cm3 Electric Conductivity: >100s/cm Synthesis method: CVD | 25g | お問い合わせ
1562YJF | MWNT-NH2(95+%, OD 8-15 nm, 0.45 wt% amino) | Amino modified multi-walled carbon nanotubes (MWNTs-NH2) Purity: > 95% - NH2 Content: 0.45 wt% OD: 8-15 nm ID: 3-5 nm Length: ~ 50 μm SSA: > 233 m2/g Color: Black Tap density: 0.27 g/cm3 Electric Conductivity: >100s/cm Synthesis method: CVD | 100g | お問い合わせ
8054YJ | Nitrogen-doped MWNTs (95%, OD 30-50 nm, 3 wt% Nitrogen) | Nitrogen-doped multi-walled carbon nanotubes Purity: > 95% Content of nitrogen: 2.98 wt% OD: 30-50 nm ID: 5-12 nm Length: 10-30 μm SSA: > 79 m2/g Ingnition temperature: 460 °C Color: black Tap density: 0.27 g/cm3 True density: ~2.1 g/cm3 Electric conductivity: >100 | 5g | お問い合わせ
8054YJ | Nitrogen-doped MWNTs (95%, OD 30-50 nm, 3 wt% Nitrogen) | Nitrogen-doped multi-walled carbon nanotubes Purity: > 95% Content of nitrogen: 2.98 wt% OD: 30-50 nm ID: 5-12 nm Length: 10-30 μm SSA: > 79 m2/g Ingnition temperature: 460 °C Color: black Tap density: 0.27 g/cm3 True density: ~2.1 g/cm3 Electric conductivity: >100 | 25g | お問い合わせ
8054YJ | Nitrogen-doped MWNTs (95%, OD 30-50 nm, 3 wt% Nitrogen) | Nitrogen-doped multi-walled carbon nanotubes Purity: > 95% Content of nitrogen: 2.98 wt% OD: 30-50 nm ID: 5-12 nm Length: 10-30 μm SSA: > 79 m2/g Ingnition temperature: 460 °C Color: black Tap density: 0.27 g/cm3 True density: ~2.1 g/cm3 Electric conductivity: >100 | 100g | お問い合わせ
1563YJF | MWNT-Large Inner Diameter | Large Inner Diameter Multi-walled carbon nanotubes Purity: >70% OD: 30-60nm ID: 20-50nm Length: 1-10 μm SSA: > 200 m2/g Ash: <5% Ingnition temperature: > 580 °C Color: black Tap density: 0.044 g/cm3 True density: ~2.1 g/cm3 Electric conductivity: >100 S/cm Synthesis method: CVD | 5g | お問い合わせ
1563YJF | MWNT-Large Inner Diameter | Large Inner Diameter Multi-walled carbon nanotubes Purity: >70% OD: 30-60nm ID: 20-50nm Length: 1-10 μm SSA: > 200 m2/g Ash: <5% Ingnition temperature: > 580 °C Color: black Tap density: 0.044 g/cm3 True density: ~2.1 g/cm3 Electric conductivity: >100 S/cm Synthesis method: CVD | 25g | お問い合わせ
1563YJF | MWNT-Large Inner Diameter | Large Inner Diameter Multi-walled carbon nanotubes Purity: >70% OD: 30-60nm ID: 20-50nm Length: 1-10 μm SSA: > 200 m2/g Ash: <5% Ingnition temperature: > 580 °C Color: black Tap density: 0.044 g/cm3 True density: ~2.1 g/cm3 Electric conductivity: >100 S/cm Synthesis method: CVD | 100g | お問い合わせ
1298YJ | Coiled CNTs (60+%, OD 100-200 nm, Length 1-10 um) | Coiled multi-walled carbon nanotubes Purity: > 60% Ash: < 5% Outside diameter: 100-200 nm Length: 1-10 mm SSA: > 30 m2/g | 1g | お問い合わせ
1298YJ | Coiled CNTs (60+%, OD 100-200 nm, Length 1-10 um) | Coiled multi-walled carbon nanotubes Purity: > 60% Ash: < 5% Outside diameter: 100-200 nm Length: 1-10 mm SSA: > 30 m2/g | 5g | お問い合わせ
1298YJ | Coiled CNTs (60+%, OD 100-200 nm, Length 1-10 um) | Coiled multi-walled carbon nanotubes Purity: > 60% Ash: < 5% Outside diameter: 100-200 nm Length: 1-10 mm SSA: > 30 m2/g | 25g | お問い合わせ
1298YJ | Coiled CNTs (60+%, OD 100-200 nm, Length 1-10 um) | Coiled multi-walled carbon nanotubes Purity: > 60% Ash: < 5% Outside diameter: 100-200 nm Length: 1-10 mm SSA: > 30 m2/g | 100g | お問い合わせ
8009 | Carbon nanotube masterbatches | Components: 10 wt% multi-walled carbon nanotubes, 90 wt% polystyrene (PS) Carbon nanotube specifications: Purity: > 90% OD: > 50 nm Length: 10-20 um SSA: > 40 m2/g Resistivity: < 10 ohm.cm | お問い合わせ | お問い合わせ
8009 | Carbon nanotube masterbatches | Components: 20 wt% multi-walled carbon nanotubes, 80 wt% polystyrene (PS) Click to ask a technical question Product morphology: powder Product SSA: 7.6 m2/g (120 oC dried) Product resistivity: < 10 ohm.cm Carbon nanotube specifications: Purity: > 90% OD: > 50 nm Length: 10-20 um SSA: > 40 m2/g | 1kg | お問い合わせ
8008 | Carbon nanotube fillers | Components: 90 wt% multi-walled carbon nanotubes, 10 wt% surfactants Resistivity: 10-3 ohm. cm Oil absorption (DOP): 200~220 ml/100g Specific surface area: 40 m2/g Applications: carbon nanotube composites with high strength, electrical conductivity, and thermal conductivity. | 1kg | お問い合わせ
8040YJ | 0.2wt% SWCNT (>95%, D < 2 nm, L 5-30 um) in Water | SWCNT/Water Dispersions Content of SWCNT: 0.2wt% Content of dispersant: 0.35% Stability: up to 6 months at room temperature SWCNT description: Purity: > 95 wt% Ash: < 5 wt% OD: < 2 nm Length: 5-30 μm SSA: > 680 m2/g Electric conductivity: > 100 S/cm Tap density: 0.027 g/cm3 True density: ~ 2.1 g/cm3 Color: black | 500ml | お問い合わせ
8042YJ | 0.2 wt% SWCNT-COOH (>95%, OD 1-2 nm, L 5-30 um) in Water | SWCNT-COOH/Water Dispersions Content of SWCNT-CooH: 0.2 wt% Content of dispersant: 0.75-0.9% Stability: up to 6 months at room temperature -COOH functionalized SWCNT description: Purity: > 95 wt% -COOH: 2.73 wt% OD: 1-2 nm Length: 5-30 μm SSA: > 450 m2/g Electric conductivity: > 100 S/cm Tap density: 0.036 g/cm3 True density: ~ 2.1 g/cm3 Color: black | 500ml | お問い合わせ
8028YJ | 2 wt% MWCNT (>95%, D 8- 15 nm, L 50um) in Water | MWCNT/Water Content of MWCNT: 2 wt% MWCNT description: Purity: > 95 wt% OD: 8- 15 nm Length: 50 μm SSA: > 140 m2/g Tap density: 0.02 g/cm3 True density: ~ 2.1 g/cm3 Color: black | 500ml | お問い合わせ
8027YJ | 2 wt% MWCNT-COOH (>95%, D 8- 15 nm, L 50 μm) in Water | MWCNT-COOH/Water Content of MWCNT-COOH: 2 wt% MWCNT description: Purity: > 95 wt% OD: 8- 15 nm Length: 50 μm SSA: > 140 m2/g Tap density: 0.02 g/cm3 True density: ~ 2.1 g/cm3 Color: black | 500ml | お問い合わせ
8027YJ | 2 wt% MWCNT-COOH (>95%, D 8- 15 nm, L 50 μm) in Water | MWCNT-COOH/Water Content of MWCNT-COOH: 2 wt% MWCNT description: Purity: > 95 wt% OD: 8- 15 nm Length: 50 μm SSA: > 140 m2/g Tap density: 0.02 g/cm3 True density: ~ 2.1 g/cm3 Color: black | 1L | お問い合わせ
8030YJ | 10 wt% MWCNT (>98%, D 30- 80 nm, L <10 μm) in Water | MWCNT/Water Content of MWCNT: 10 wt% MWCNT description: Purity: > 98 wt% OD: 30-80 nm Length: <10 μm SSA: > 60 m2/g Tap density: 0.18 g/cm3 True density: ~ 2.1 g/cm3 Color: black | 500ml | お問い合わせ
8029YJ | 10 wt% MWCNT-COOH (>98%, D 30- 80 nm, L <10 μm) in Water | MWCNT-COOH/Water Content of MWCNT-COOH: 10 wt% MWCNT description: Purity: > 98 wt% OD: 30-80 nm ID: 5-15 nm Length: <10 μm SSA: > 60 m2/g Tap density: 0.18 g/cm3 True density: ~ 2.1 g/cm3 Color: black | 500ml | お問い合わせ
8006QW | Metallic SWCNT (HiPco, 85+%, D 0.7-1.3 nm, L 0.4-1 μm) / water | Metallic-SWCNTs/Water Dispersions Content of metallic SWCNTs in solvent: 0.1 mg/ml Solvent: Water Dispersant: Surfactant Content of metallic SWCNTs in all SWCNTs: > 85% Content of semiconducting SWCNTs in all SWCNTs: < 15% Diameter of SWCNTs: 0.7-1.3 nm Length of SWCNTs: 0.4-1 μm Synthesis method of SWCNTs: HiPco (high-pressure carbon monoxide process) Stability of dispersions: up to 6 months at room temperature | 10ml | お問い合わせ
8007QW | Semiconducting SWCNT (HiPco, 99+%, D 0.7-1.3 nm, L 0.4-1 μm) / water | Semiconducting-SWCNTs/Water Dispersions Content of semiconducting SWCNTs in solvent: 0.1 mg/ml Solvent: Water Dispersant: Surfactant Content of semiconducting SWCNTs in all SWCNTs: > 99% Content of metallic SWCNTs in all SWCNTs: < 1% Diameter of SWCNTs: 0.7-1.3 nm Length of SWCNTs: 0.4-1 μm Synthesis method of SWCNTs: HiPco (high-pressure carbon monoxide process) Stability of dispersions: up to 6 months at room temperature | 10ml | お問い合わせ
8008QW | Semiconducting SWCNT (HiPco, 99.9+%, D 0.7-1.3 nm, L 0.8-2.5 μm) / toluene | Semiconducting-SWCNTs/Toluene Dispersions Content of semiconducting SWCNTs in solvent: 0.05 mg/ml Solvent: Toluene Dispersant: conjugated polymer Content of semiconducting SWCNTs in all SWCNTs: > 99.9% Content of metallic SWCNTs in all SWCNTs: < 0.1% Diameter of SWCNTs: 0.7-1.3 nm Length of SWCNTs: 0.8-2.5 μm Synthesis method of SWCNTs: HiPco (high-pressure carbon monoxide process) Stability of dispersions: up to 6 months at room temperature UN1294, flammable liquids | 20ml | お問い合わせ
8010QW | Semiconducting SWCNT (arc discharge, 99.9+%, D 1.2-1.6 nm, L 0.8-2.5um) / toluene | Semiconducting-SWCNTs/Toluene Dispersions Content of semiconducting SWCNTs in solvent: 0.05 mg/ml Solvent: Toluene Dispersant: conjugated polymer Content of semiconducting SWCNTs in all SWCNTs: > 99.9% Content of metallic SWCNTs in all SWCNTs: < 0.1% Diameter of SWCNTs: 1.2-1.6 nm Length of SWCNTs: 0.8-2.5 μm Synthesis method of SWCNTs: arc discharge Stability of dispersions: up to 6 months at room temperature UN1294, flammable liquids | 20ml | お問い合わせ