## グラフェン・ フラーレン
Nanostructured & Amorphous Materials社製品 グラフェン / フラーレン
日本輸入代理店：フィルジェン株式会社
http://www.filgen.jp/Product/Bioscience4/NanoAmor/
TEL:052-624-4388
Stock No. | 製品名 | 概要 | サイズ | 税別価格
2191YJ | Graphene (> 98 wt%, D 2-10 um, 1-3 layers) | Purity: > 98 wt% Diameter: 2-10 μm Thickness: 1-3 nm Layers: 1-3 Specific Surface Area: 500-700 m2/g Tap Density: 5-10 mg/ml Color: black | 1g | お問い合わせ
2191YJ | Graphene (> 98 wt%, D 2-10 um, 1-3 layers) | Purity: > 98 wt% Diameter: 2-10 μm Thickness: 1-3 nm Layers: 1-3 Specific Surface Area: 500-700 m2/g Tap Density: 5-10 mg/ml Color: black | 5g | お問い合わせ
2192YJ | Graphene Oxides (> 99 wt%, D 0.5-3 um, <3 layers) | Purity: > 99 wt% Diameter: 0.5-3 μm Thickness: 0.55-1.2 nm Layers: <3 Color: Brown Dispersibility: graphene oxide can be well dispersed in water | 1g | お問い合わせ
2192YJ | Graphene Oxides (> 99 wt%, D 0.5-3 um, <3 layers) | Purity: > 99 wt% Diameter: 0.5-3 μm Thickness: 0.55-1.2 nm Layers: <3 Color: Brown Dispersibility: graphene oxide can be well dispersed in water | 5g | お問い合わせ
8056YJ | Graphene Nanoplatelets (> 99.5 wt%, D 5-10 um, < 20 layers) | Purity: > 99.5 wt% Diameter: 5-10 μm Number of layer: < 20 Thickness: 4-20 nm pH: 7.00-7.65 at 30 oC | 1g | お問い合わせ
8056YJ | Graphene Nanoplatelets (> 99.5 wt%, D 5-10 um, < 20 layers) | Purity: > 99.5 wt% Diameter: 5-10 μm Number of layer: < 20 Thickness: 4-20 nm pH: 7.00-7.65 at 30 oC | 5g | お問い合わせ
8056YJ | Graphene Nanoplatelets (> 99.5 wt%, D 5-10 um, < 20 layers) | Purity: > 99.5 wt% Diameter: 5-10 μm Number of layer: < 20 Thickness: 4-20 nm pH: 7.00-7.65 at 30 oC | 25g | お問い合わせ
8055YJ | Industrial-Grade Graphene Nanoplatelets (> 90 wt%, D 2-16 um, < 30 layers) | Industrial-grade Graphene Nanoplatelets Purity: > 90 wt% Diameter: 2-16 μm Number of layer: < 30 | 50g | お問い合わせ
8055YJ | Industrial-Grade Graphene Nanoplatelets (> 90 wt%, D 2-16 um, < 30 layers) | Industrial-grade Graphene Nanoplatelets Purity: > 90 wt% Diameter: 2-16 μm Number of layer: < 30 | 250g | お問い合わせ
8055YJ | Industrial-Grade Graphene Nanoplatelets (> 90 wt%, D 2-16 um, < 30 layers) | Industrial-grade Graphene Nanoplatelets Purity: > 90 wt% Diameter: 2-16 μm Number of layer: < 30 | 1kg | お問い合わせ
8046YJ | 0.4-0.5 wt% Graphenes (> 95 wt%, D 0.5-3 um, 1-10 layers)/water solution | Description of Graphene: Purity: > 95 wt% Diameter: 0.5 - 3 μm Thickness: 0.55 - 3.74 nm Number of layers: 1 - 10 Specific Surface Area: > 500 m2/g Content of Graphene in Water: 0.4-0.5 wt% Content of Dispersants in Water: 0.4-0.5 wt% | 1g | お問い合わせ
8046YJ | 0.4-0.5 wt% Graphenes (> 95 wt%, D 0.5-3 um, 1-10 layers)/water solution | Description of Graphene: Purity: > 95 wt% Diameter: 0.5 - 3 μm Thickness: 0.55 - 3.74 nm Number of layers: 1 - 10 Specific Surface Area: > 500 m2/g Content of Graphene in Water: 0.4-0.5 wt% Content of Dispersants in Water: 0.4-0.5 wt% | 5g | お問い合わせ
8047YJ | 1wt% Graphene Oxides (> 99 wt%, D 0.5-3 um, <3 layers)/Water Gel | Graphene Oxide Gel Content of Graphene Oxide: ~ 1 wt% Solvent: water Color: brown Stability: up to 6 months at room temperature Description of Graphene Oxide: Purity: > 99 wt% Diameter: 0.5-3 μm Thickness: 0.55-1.2 nm Number of layers: < 3 | 1g (graphene oxide) | お問い合わせ
8047YJ | 1wt% Graphene Oxides (> 99 wt%, D 0.5-3 um, <3 layers)/Water Gel | Graphene Oxide Gel Content of Graphene Oxide: ~ 1 wt% Solvent: water Color: brown Stability: up to 6 months at room temperature Description of Graphene Oxide: Purity: > 99 wt% Diameter: 0.5-3 μm Thickness: 0.55-1.2 nm Number of layers: < 3 | 5g (graphene oxide) | お問い合わせ
8053YJ | 5 wt% Graphene Nanoplatelets (> 90%, D 5-10 um, < 50 layers) in water | Graphene Nanoplatelets/Water Pastes Content of Graphene Nanoplatelets: ~5 wt% Stability: up to 2 months at room temperature Graphene Nanoplatelets description: Purity: > 90 wt% Diameter D: 5-10 μm Number of Layers: < 50 | 1kg | お問い合わせ
8076YJ | Fullerene powder (C60, 99.9+%) | Purity: > 99.9 wt% True Density: ~ 1.7 g/cm3 Soluble in: carbon disulfide, chlorobenzene and toluene Insoluble in: water Color: black | 1g | お問い合わせ
8076YJ | Fullerene powder (C60, 99.9+%) | Purity: > 99.9 wt% True Density: ~ 1.7 g/cm3 Soluble in: carbon disulfide, chlorobenzene and toluene Insoluble in: water Color: black | 5g | お問い合わせ
8062YJ | Graphene (> 95 wt%, D 0.5-3 um, 1-10 layers) | Purity: > 95 wt% Diameter: 0.5 - 3 μm Thickness: 0.55 - 3.74 nm Number of layers: 1 - 10 Specific Surface Area: > 500 m2/g Color: black | 1g | お問い合わせ
8062YJ | Graphene (> 95 wt%, D 0.5-3 um, 1-10 layers) | Purity: > 95 wt% Diameter: 0.5 - 3 μm Thickness: 0.55 - 3.74 nm Number of layers: 1 - 10 Specific Surface Area: > 500 m2/g Color: black | 5g | お問い合わせ
8058YJ | Nitrogen-doped Graphenes (> 98 wt%, 5-10 wt% N, D 2-10 um, 1-3 layers) | Nitrogen-doped Graphene Click to ask a technical question Content of Nitrogen: 5-10 wt% Purity: > 98 wt% Diameter: 2-10 μm Thickness: 1-3 nm Layers: 1-3 Specific Surface Area: 100-300 m2/g Tap Density: 5-10 mg/ml | 1g | お問い合わせ
8058YJ | Nitrogen-doped Graphenes (> 98 wt%, 5-10 wt% N, D 2-10 um, 1-3 layers) | Nitrogen-doped Graphene Click to ask a technical question Content of Nitrogen: 5-10 wt% Purity: > 98 wt% Diameter: 2-10 μm Thickness: 1-3 nm Layers: 1-3 Specific Surface Area: 100-300 m2/g Tap Density: 5-10 mg/ml | 5g | お問い合わせ
8063YJ | 1.0-1.5 wt% Graphenes (> 95 wt%, Dia. 4-6 um, < 10 layers)/water paste | Description of Graphene: Purity: > 95 wt% Diameter (D50): 4-6 μm Thickness: 0.55 - 3.74 nm Number of layers: 1 - 10 Specific Surface Area: 500-700 m2/g Content of Graphene in Water: 1.0-1.5 wt% Content of Dispersants in Water: 0.2-0.75 wt% | 1g (graphene) | お問い合わせ
8063YJ | 1.0-1.5 wt% Graphenes (> 95 wt%, Dia. 4-6 um, < 10 layers)/water paste | Description of Graphene: Purity: > 95 wt% Diameter (D50): 4-6 μm Thickness: 0.55 - 3.74 nm Number of layers: 1 - 10 Specific Surface Area: 500-700 m2/g Content of Graphene in Water: 1.0-1.5 wt% Content of Dispersants in Water: 0.2-0.75 wt% | 5g (graphene) | お問い合わせ
8062YJD | Industrial-Grade Graphene (> 97 wt%, D <6 um, <10 layers) | Purity: > 97 wt% Diameter: <6 μm Number of layers: <10 Specific Surface Area: 80-120 m2/g Color: black | 1g | お問い合わせ
8062YJD | Industrial-Grade Graphene (> 97 wt%, D <6 um, <10 layers) | Purity: > 97 wt% Diameter: <6 μm Number of layers: <10 Specific Surface Area: 80-120 m2/g Color: black | 5g | お問い合わせ
8057YJ | 5 wt% Graphene Nanoplatelets (> 90 wt%, D 5-7 um, < 30 layers)/Water Paste | 5 wt% Graphene Nanoplatelets/Water Paste Composition of Paste: 5 wt% Graphene Nanoplatelets 1 wt% Dispersants 94 wt% Water Description of Graphene Nanoplatelets: Purity: > 90 wt% Diameter (D50): 5-7 μm Number of Layers: < 30 pH: 7.00-7.65 (30 oC) Specific Surface Area: 30-40 m2/g | 1kg | お問い合わせ
8060YJ | 5 wt% (Graphene Nanoplatelets & Carbon Nanotubes)/Water Paste | 5 wt% (Graphene Nanoplatelets & Carbon Nanotubes)/Water Paste Composition of Paste: 2.5 wt% Graphene Nanoplatelets 2.5 wt% Carbon Nanotubes 1 wt% Dispersants 94 wt% Water Description of Graphene Nanoplatelets: Purity: > 90 wt% Diameter (D50): 5-7 μm Number of Layers: < 30 Specific Surface Area: 30-40 m2/g Description of Crabon Nanotubes: Purity: > 90 wt% Outside Diameter: 50-80 nm Inside Diameter: 5-15 nm Length: 10-20 μm Specific Surface Area: > 40 m2/g | 1kg | お問い合わせ